## Values
Fieldname | Fieldvalue | Fieldunit
DateTime | 5/2/2026 6:13:50 AM
Coating_BS_LimitMinAbs | 43 | g/m²
Coating_BS_Nominal | 43 | g/m²
CoilID | 820860

## LengthProfiles
Length [m] | LP_Coating_BS_Avg [g/m²]
0 | 7.409139
8.312925 | 53.260761
16.62585 | 54.31633
24.938773 | 50.866901
33.251699 | 50.647247
41.564625 | 52.342949
49.877547 | 53.006786
58.190473 | 54.081402
66.503398 | 54.433937
74.81632 | 55.624023
83.12925 | 54.181564
91.442172 | 55.125324
99.755094 | 55.571098
108.068023 | 54.558815
116.380945 | 55.232616
124.693875 | 54.790409
133.006797 | 54.797028
141.319719 | 53.884621
149.632641 | 53.807671
157.945578 | 53.34713
166.2585 | 54.927784
174.571422 | 54.287609
182.884344 | 52.719215
191.197266 | 54.505939
199.510188 | 54.582767
207.823125 | 53.699249
216.136047 | 54.959221
224.448969 | 53.278687
232.761891 | 53.379803
241.074813 | 54.150684
249.38775 | 54.489265
257.700672 | 55.15329
266.013594 | 53.812111
274.326531 | 53.098972
282.639438 | 50.648369
290.952375 | 51.166668
299.265281 | 52.548576
307.578219 | 50.406475
315.891156 | 51.011059
324.204063 | 52.099037
332.517 | 51.621159
340.829906 | 52.60165
349.142844 | 53.34082
357.455781 | 52.367512
365.768688 | 52.45755
374.081625 | 51.80999
382.394531 | 51.113297
390.707469 | 51.886116
399.020375 | 49.555153
407.333313 | 52.582855
415.64625 | 52.009274
423.959156 | 52.534279
432.272094 | 53.619217
440.585 | 53.499439
448.897938 | 51.91349
457.210875 | 50.848843
465.523781 | 51.105183
473.836719 | 50.607327
482.149625 | 51.348854
490.462563 | 51.860126
498.7755 | 52.085533
507.088406 | 53.101635
515.401344 | 53.369099
523.71425 | 52.444981
532.027188 | 51.672092
540.340125 | 51.380051
548.653063 | 53.563877
556.965938 | 52.456848
565.278875 | 51.959946
573.591813 | 53.034904
581.90475 | 52.688427
590.217688 | 53.681446
598.530563 | 54.407368
606.8435 | 53.204758
615.156438 | 52.578556
623.469375 | 52.197739
631.782313 | 52.594357
640.095188 | 52.449837
648.408125 | 52.796249
656.721063 | 53.228909
665.034 | 52.244671
673.346938 | 52.481155
681.659813 | 53.270443
689.97275 | 53.160576
698.285688 | 52.374352
706.598625 | 53.778675
714.911563 | 52.697239
723.224438 | 52.093132
731.537375 | 52.14875
739.850313 | 50.834286
748.16325 | 50.629871
756.476188 | 51.919151
764.789063 | 52.488361
773.102 | 51.614658
781.414938 | 52.156502
789.727875 | 53.010372
798.04075 | 52.182106
806.353688 | 52.147171
814.666625 | 52.189274
822.979563 | 52.672573
831.2925 | 53.419991
839.605375 | 51.519947
847.918313 | 52.277039
856.23125 | 52.281342
864.544188 | 50.481255
872.857125 | 51.230167
881.17 | 51.167957
889.482938 | 50.593773
897.795875 | 50.998745
906.108813 | 49.601116
914.42175 | 50.278431
922.734625 | 49.685852
931.047563 | 49.873859
939.3605 | 50.563206
947.673438 | 49.685791
955.986375 | 50.218639
964.29925 | 50.712471
972.612188 | 51.568729
980.925125 | 51.318745
989.238063 | 50.974037
997.551 | 51.305195
1005.863875 | 50.811165
1014.176813 | 50.258812
1022.48975 | 50.195145
1030.802688 | 50.199352
1039.115625 | 50.917213
1047.4285 | 51.203541
1055.7415 | 50.688484
1064.054375 | 50.706257
1072.36725 | 51.609859
1080.68025 | 51.442642
1088.993125 | 50.732811
1097.306125 | 51.021408
1105.619 | 52.140156
1113.931875 | 52.482365
1122.244875 | 53.398712
1130.55775 | 52.179436
1138.87075 | 51.792526
1147.183625 | 50.114265
1155.4965 | 50.367615
1163.8095 | 50.700741
1172.122375 | 51.187851
1180.435375 | 51.638203
1188.74825 | 52.767807
1197.061125 | 52.968311
1205.374125 | 51.200413
1213.687 | 48.110367
1222 | 49.739006