## Values
Fieldname | Fieldvalue | Fieldunit
DateTime | 5/2/2026 7:14:21 AM
Coating_BS_LimitMinAbs | 43 | g/m²
Coating_BS_Nominal | 43 | g/m²
CoilID | 821130

## LengthProfiles
Length [m] | LP_Coating_BS_Avg [g/m²]
0 | 8.665674
8.351725 | 52.108669
16.703449 | 50.781036
25.055174 | 49.529274
33.406898 | 49.649799
41.758625 | 51.102829
50.110348 | 53.176796
58.46207 | 52.903465
66.813797 | 54.045616
75.165523 | 54.569622
83.51725 | 54.258514
91.868969 | 51.552841
100.220695 | 51.698074
108.572422 | 51.741467
116.924141 | 53.245689
125.275867 | 54.458988
133.627594 | 54.172115
141.979313 | 53.148136
150.331047 | 53.889244
158.682766 | 52.934765
167.0345 | 54.014797
175.386219 | 53.907089
183.737938 | 54.904091
192.089672 | 54.796314
200.441391 | 52.829578
208.793109 | 53.344429
217.144844 | 54.662323
225.496563 | 53.100525
233.848281 | 53.274689
242.200016 | 53.027824
250.551734 | 53.69825
258.903469 | 54.364929
267.255188 | 53.167732
275.606906 | 53.792862
283.958625 | 52.555248
292.310375 | 52.138573
300.662094 | 53.680141
309.013813 | 52.531544
317.365531 | 53.405643
325.71725 | 52.992805
334.069 | 53.359951
342.420719 | 52.766998
350.772438 | 52.972893
359.124156 | 53.248947
367.475875 | 51.821018
375.827594 | 54.697689
384.179344 | 54.524414
392.531063 | 54.157738
400.882781 | 54.577785
409.2345 | 51.896172
417.586219 | 52.734905
425.937969 | 53.26339
434.289688 | 53.278843
442.641406 | 53.783047
450.993125 | 53.943672
459.344844 | 53.242477
467.696563 | 52.018902
476.048313 | 51.418991
484.400031 | 52.194153
492.75175 | 52.916916
501.103469 | 53.637325
509.455188 | 53.367325
517.806938 | 53.688457
526.158625 | 51.512558
534.510375 | 51.301704
542.862125 | 52.804348
551.213813 | 53.594139
559.565563 | 53.831043
567.91725 | 53.704533
576.269 | 53.202274
584.62075 | 51.552776
592.972438 | 51.65535
601.324188 | 52.783657
609.675875 | 52.09063
618.027625 | 53.429546
626.379375 | 51.907413
634.731063 | 52.388962
643.082813 | 52.949471
651.4345 | 54.023632
659.78625 | 52.198719
668.138 | 53.104969
676.489688 | 51.896229
684.841438 | 52.960411
693.193125 | 53.145157
701.544875 | 52.530537
709.896563 | 53.705044
718.248313 | 51.23312
726.600063 | 51.579365
734.95175 | 50.830318
743.3035 | 52.253811
751.655188 | 51.809769
760.006938 | 51.820911
768.358688 | 52.65416
776.710375 | 52.660816
785.062125 | 52.644821
793.413813 | 50.831013
801.765563 | 50.377346
810.117313 | 51.870541
818.469 | 53.067039
826.82075 | 53.377617
835.172438 | 53.433918
843.524188 | 52.056385
851.875938 | 50.459263
860.227625 | 50.141232
868.579375 | 49.921406
876.931063 | 49.503174
885.282813 | 50.645321
893.634563 | 49.65881
901.98625 | 49.199509
910.338 | 47.618107
918.689688 | 47.693073
927.041438 | 48.359909
935.393125 | 48.06599
943.744875 | 48.242855
952.096625 | 48.139496
960.448313 | 47.92231
968.800063 | 48.989788
977.15175 | 49.63916
985.5035 | 49.551029
993.85525 | 49.469093
1002.206938 | 49.822083
1010.558688 | 48.520447
1018.910375 | 48.729061
1027.262125 | 48.664017
1035.613875 | 49.289177
1043.965563 | 48.73069
1052.31725 | 50.637886
1060.669 | 51.568348
1069.02075 | 51.151203
1077.3725 | 52.720089
1085.72425 | 51.434086
1094.075875 | 50.815746
1102.427625 | 48.683491
1110.779375 | 47.472828
1119.131125 | 50.174274
1127.482875 | 47.360538
1135.8345 | 45.062061
1144.18625 | 46.243679
1152.538 | 46.360394
1160.88975 | 43.843777
1169.2415 | 42.99564
1177.593125 | 44.307522
1185.944875 | 45.292351
1194.296625 | 45.462952
1202.648375 | 46.438896
1211.000125 | 45.737446