## Values
Fieldname | Fieldvalue | Fieldunit
DateTime | 5/2/2026 8:15:04 AM
Coating_BS_LimitMinAbs | 43 | g/m²
Coating_BS_Nominal | 43 | g/m²
CoilID | 822620

## LengthProfiles
Length [m] | LP_Coating_BS_Avg [g/m²]
0 | 46.610855
8.344827 | 46.660515
16.689654 | 47.210884
25.03448 | 47.701675
33.379309 | 48.064617
41.724137 | 55.679893
50.068961 | 52.621868
58.413789 | 53.487633
66.758617 | 56.598
75.103445 | 56.057346
83.448273 | 55.483315
91.793102 | 56.825523
100.137922 | 57.190948
108.48275 | 57.378719
116.827578 | 57.003033
125.172406 | 60.024601
133.517234 | 56.46767
141.862063 | 57.366581
150.206891 | 58.236919
158.551719 | 56.019348
166.896547 | 50.993011
175.241375 | 53.542961
183.586203 | 50.768936
191.931031 | 52.070782
200.275844 | 53.868797
208.620672 | 53.880116
216.9655 | 54.728939
225.310328 | 53.965546
233.655156 | 54.210396
241.999984 | 52.427711
250.344813 | 51.23938
258.689641 | 50.855679
267.034469 | 52.92741
275.379281 | 53.189121
283.724125 | 53.20063
292.068938 | 53.419884
300.413781 | 54.288216
308.758594 | 52.658634
317.103438 | 53.116489
325.44825 | 54.059528
333.793094 | 54.839554
342.137906 | 53.562027
350.48275 | 53.504959
358.827563 | 53.596813
367.172406 | 51.959293
375.517219 | 52.537125
383.862063 | 53.654488
392.206875 | 52.870327
400.551688 | 54.044601
408.896531 | 54.05479
417.241344 | 54.466366
425.586188 | 52.401066
433.931 | 53.803013
442.275844 | 52.603642
450.620656 | 52.683868
458.9655 | 53.725815
467.310313 | 53.333538
475.655156 | 54.534378
483.999969 | 52.347404
492.344813 | 52.615414
500.689625 | 52.746445
509.034469 | 54.063961
517.379281 | 54.668129
525.724125 | 53.492847
534.068938 | 54.000725
542.41375 | 52.237316
550.758563 | 51.714306
559.103438 | 52.45385
567.44825 | 53.348129
575.793063 | 53.274815
584.137875 | 54.02956
592.48275 | 54.237743
600.827563 | 54.536259
609.172375 | 51.590469
617.517188 | 52.125145
625.862063 | 53.052628
634.206875 | 54.56477
642.551688 | 53.754902
650.8965 | 53.312859
659.241375 | 53.355053
667.586188 | 51.090076
675.931 | 52.526375
684.275813 | 52.740433
692.620625 | 53.32695
700.9655 | 52.064262
709.310313 | 52.881599
717.655125 | 51.521126
725.999938 | 51.583187
734.344813 | 52.329521
742.689625 | 51.806019
751.034438 | 52.170792
759.37925 | 52.228611
767.724125 | 52.490746
776.068938 | 53.403893
784.41375 | 52.433556
792.758563 | 53.439144
801.103375 | 53.388824
809.44825 | 53.41256
817.793063 | 53.625462
826.137875 | 52.612198
834.482688 | 53.125847
842.827563 | 52.14035
851.172375 | 50.033199
859.517188 | 51.014698
867.862 | 51.250591
876.206875 | 50.388195
884.551688 | 49.699337
892.8965 | 50.417919
901.241313 | 47.725849
909.586188 | 43.972248
917.931 | 44.370197
926.275813 | 43.850029
934.620625 | 43.397858
942.965438 | 42.39537
951.310313 | 42.673939
959.655125 | 42.95649
967.999938 | 44.344517
976.34475 | 43.824364
984.689625 | 44.016075
993.034438 | 44.074577
1001.37925 | 43.297958
1009.724063 | 43.982658
1018.068938 | 44.736221
1026.41375 | 44.09584
1034.758563 | 43.910179
1043.103375 | 42.95977
1051.44825 | 42.903091
1059.793 | 43.932034
1068.137875 | 44.66647
1076.48275 | 45.600529
1084.8275 | 45.860382
1093.172375 | 45.309875
1101.517125 | 43.705017
1109.862 | 43.113113
1118.206875 | 44.143909
1126.551625 | 44.755421
1134.8965 | 45.404472
1143.241375 | 45.152153
1151.586125 | 45.147861
1159.931 | 44.457352
1168.27575 | 42.480324
1176.620625 | 43.62125
1184.9655 | 44.866657
1193.31025 | 45.701393
1201.655125 | 45.303116
1209.999875 | 46.758389