## Values
Fieldname | Fieldvalue | Fieldunit
DateTime | 5/2/2026 9:16:05 AM
Coating_BS_LimitMinAbs | 43 | g/m²
Coating_BS_Nominal | 43 | g/m²
CoilID | 822180

## LengthProfiles
Length [m] | LP_Coating_BS_Avg [g/m²]
0 | 44.289268
8.349315 | 44.326382
16.698631 | 44.695793
25.047945 | 43.709221
33.397262 | 41.445805
41.746578 | 41.643532
50.095891 | 42.978001
58.445207 | 45.801048
66.794523 | 47.951672
75.143836 | 47.057945
83.493156 | 45.577206
91.842469 | 45.779747
100.191781 | 45.536324
108.541102 | 45.495472
116.890414 | 46.359077
125.239734 | 46.555939
133.589047 | 46.572948
141.938359 | 46.566811
150.287672 | 45.151928
158.637 | 45.932461
166.986313 | 46.620434
175.335625 | 46.552334
183.684938 | 46.624729
192.03425 | 45.678974
200.383563 | 45.531815
208.732891 | 46.529301
217.082203 | 45.304119
225.431516 | 45.574612
233.780828 | 45.898209
242.130141 | 46.10128
250.479469 | 46.700512
258.828781 | 47.082699
267.178094 | 45.937599
275.527406 | 45.235359
283.876719 | 46.031704
292.226031 | 46.377941
300.575344 | 46.962914
308.924656 | 45.936089
317.274 | 45.077827
325.623313 | 45.13773
333.972625 | 46.471981
342.321938 | 46.842026
350.67125 | 46.625546
359.020563 | 46.108032
367.369875 | 44.57756
375.719188 | 45.721962
384.0685 | 46.280151
392.417813 | 46.613438
400.767125 | 47.030407
409.116469 | 45.962387
417.465781 | 45.824215
425.815094 | 44.960949
434.164406 | 45.172626
442.513719 | 45.980232
450.863031 | 47.060707
459.212344 | 46.277859
467.561656 | 46.137913
475.910969 | 46.26326
484.260281 | 45.844673
492.609625 | 45.716228
500.958938 | 46.921902
509.30825 | 46.67244
517.657563 | 46.635536
526.006875 | 46.236359
534.356188 | 44.369831
542.7055 | 45.765285
551.054813 | 46.178417
559.404125 | 46.891453
567.753438 | 46.7127
576.10275 | 47.235378
584.452063 | 44.954399
592.801375 | 45.327087
601.150688 | 46.884911
609.5 | 46.63155
617.849313 | 46.574879
626.198688 | 46.021481
634.548 | 44.138416
642.897313 | 45.495445
651.246625 | 46.768311
659.595938 | 46.818157
667.94525 | 46.889179
676.294563 | 46.163502
684.643875 | 44.677933
692.993188 | 45.015377
701.3425 | 45.718353
709.691813 | 43.282753
718.041125 | 44.050568
726.390438 | 44.087101
734.73975 | 43.344227
743.089063 | 45.072041
751.438375 | 45.726341
759.787688 | 45.697037
768.137 | 45.760002
776.486313 | 45.619286
784.835625 | 45.947056
793.184938 | 46.201088
801.53425 | 45.944885
809.883625 | 45.27108
818.232938 | 45.636349
826.58225 | 46.420013
834.931563 | 46.74939
843.280875 | 46.739204
851.630188 | 44.777531
859.9795 | 43.973881
868.328813 | 43.491516
876.678125 | 42.664852
885.027438 | 42.546631
893.37675 | 41.981445
901.726063 | 41.414566
910.075375 | 41.144745
918.424688 | 41.627975
926.774 | 41.274765
935.123313 | 41.132343
943.472625 | 40.687866
951.821938 | 41.121464
960.17125 | 40.533989
968.520563 | 40.317909
976.869875 | 40.840958
985.21925 | 43.003403
993.568563 | 42.261124
1001.917875 | 41.316898
1010.267188 | 41.325928
1018.6165 | 41.35323
1026.965813 | 41.698673
1035.315125 | 41.673283
1043.664438 | 43.399281
1052.01375 | 44.212143
1060.363 | 43.678158
1068.712375 | 44.06237
1077.06175 | 45.017212
1085.411 | 41.940147
1093.760375 | 41.277828
1102.109625 | 41.484001
1110.459 | 43.50798
1118.80825 | 44.120106
1127.157625 | 44.042217
1135.506875 | 43.598381
1143.85625 | 41.560818
1152.2055 | 42.062515
1160.554875 | 43.194473
1168.904125 | 44.751492
1177.2535 | 43.505512
1185.60275 | 44.518749
1193.952125 | 41.731979
1202.301375 | 40.74194
1210.65075 | 41.779449
1219 | 43.795307