## Values
Fieldname | Fieldvalue | Fieldunit
DateTime | 5/2/2026 10:17:09 AM
Coating_BS_LimitMinAbs | 43 | g/m²
Coating_BS_Nominal | 43 | g/m²
CoilID | 822570.

## LengthProfiles
Length [m] | LP_Coating_BS_Avg [g/m²]
0 | 46.04108
8.349315 | 45.952736
16.698631 | 45.262859
25.047945 | 46.48801
33.397262 | 47.164932
41.746578 | 46.619122
50.095891 | 47.651703
58.445207 | 46.156139
66.794523 | 46.940929
75.143836 | 48.374329
83.493156 | 48.854523
91.842469 | 48.714149
100.191781 | 48.829933
108.541102 | 49.129406
116.890414 | 48.652718
125.239734 | 49.666721
133.589047 | 48.404701
141.938359 | 48.353302
150.287672 | 49.307701
158.637 | 48.900665
166.986313 | 49.700802
175.335625 | 49.457382
183.684938 | 49.394791
192.03425 | 50.217014
200.383563 | 49.748184
208.732891 | 48.967243
217.082203 | 48.779831
225.431516 | 49.022232
233.780828 | 49.879093
242.130141 | 51.03701
250.479469 | 50.47393
258.828781 | 49.951569
267.178094 | 50.564178
275.527406 | 50.518288
283.876719 | 47.466438
292.226031 | 49.250916
300.575344 | 49.984829
308.924656 | 50.50354
317.274 | 50.815792
325.623313 | 51.097977
333.972625 | 50.917839
342.321938 | 50.84409
350.67125 | 50.380981
359.020563 | 50.595787
367.369875 | 48.771908
375.719188 | 49.357342
384.0685 | 49.801304
392.417813 | 49.035389
400.767125 | 49.189156
409.116469 | 49.39135
417.465781 | 49.874508
425.815094 | 49.705727
434.164406 | 49.664261
442.513719 | 49.795689
450.863031 | 49.167763
459.212344 | 49.226887
467.561656 | 47.550526
475.910969 | 47.730286
484.260281 | 49.544838
492.609625 | 49.156921
500.958938 | 48.9767
509.30825 | 49.548073
517.657563 | 49.796482
526.006875 | 48.139141
534.356188 | 48.82774
542.7055 | 49.092766
551.054813 | 49.094585
559.404125 | 48.639671
567.753438 | 48.655865
576.10275 | 48.194794
584.452063 | 46.99786
592.801375 | 45.234871
601.150688 | 45.093136
609.5 | 45.155331
617.849313 | 46.103401
626.198688 | 46.648296
634.548 | 47.076733
642.897313 | 47.004616
651.246625 | 46.575596
659.595938 | 45.326027
667.94525 | 44.434895
676.294563 | 45.662907
684.643875 | 46.328308
692.993188 | 45.383987
701.3425 | 45.680855
709.691813 | 45.467102
718.041125 | 43.671246
726.390438 | 45.115314
734.73975 | 45.11253
743.089063 | 45.16489
751.438375 | 44.935333
759.787688 | 44.781384
768.137 | 44.635441
776.486313 | 44.500076
784.835625 | 44.860867
793.184938 | 45.582703
801.53425 | 44.778927
809.883625 | 44.813251
818.232938 | 45.182465
826.58225 | 45.777859
834.931563 | 45.61298
843.280875 | 45.471706
851.630188 | 45.159821
859.9795 | 43.304996
868.328813 | 43.33606
876.678125 | 42.614838
885.027438 | 42.039154
893.37675 | 42.669765
901.726063 | 42.383564
910.075375 | 42.074524
918.424688 | 41.95396
926.774 | 42.088959
935.123313 | 42.358742
943.472625 | 41.906712
951.821938 | 41.120235
960.17125 | 41.863251
968.520563 | 41.311745
976.869875 | 41.319469
985.21925 | 42.457661
993.568563 | 42.233231
1001.917875 | 42.422962
1010.267188 | 42.582214
1018.6165 | 42.563385
1026.965813 | 43.01973
1035.315125 | 43.158543
1043.664438 | 42.314198
1052.01375 | 43.716522
1060.363 | 44.013405
1068.712375 | 45.041176
1077.06175 | 43.869122
1085.411 | 43.989735
1093.760375 | 41.85376
1102.109625 | 41.34935
1110.459 | 43.802841
1118.80825 | 44.562504
1127.157625 | 44.26004
1135.506875 | 43.894917
1143.85625 | 42.739735
1152.2055 | 42.02935
1160.554875 | 43.043488
1168.904125 | 43.52795
1177.2535 | 43.321198
1185.60275 | 44.698586
1193.952125 | 43.757412
1202.301375 | 41.731075
1210.65075 | 42.574173
1219 | 44.061977