## Values
Fieldname | Fieldvalue | Fieldunit
DateTime | 5/2/2026 11:16:57 AM
Coating_BS_LimitMinAbs | 43 | g/m²
Coating_BS_Nominal | 43 | g/m²
CoilID | 821620

## LengthProfiles
Length [m] | LP_Coating_BS_Avg [g/m²]
0 | 42.788807
8.708029 | 42.917046
17.416059 | 45.311302
26.124088 | 46.438313
34.832117 | 46.64423
43.540148 | 46.967819
52.248176 | 47.277596
60.956203 | 45.878555
69.664234 | 45.451828
78.372266 | 45.3661
87.080297 | 47.273994
95.78832 | 46.510288
104.496352 | 46.831432
113.204383 | 46.968445
121.912406 | 45.254848
130.620438 | 45.819893
139.328469 | 46.82465
148.0365 | 47.887077
156.744531 | 47.609295
165.452563 | 47.481647
174.160594 | 46.735863
182.868609 | 45.682026
191.576641 | 45.925629
200.284672 | 46.99461
208.992703 | 47.53138
217.700734 | 47.453342
226.408766 | 47.326862
235.116797 | 46.074215
243.824813 | 46.374649
252.532844 | 47.562534
261.240875 | 47.935692
269.948906 | 47.60387
278.656938 | 48.289726
287.364969 | 46.808357
296.073 | 45.824566
304.781031 | 46.389217
313.489063 | 47.85582
322.197094 | 47.556976
330.905125 | 47.271049
339.613156 | 47.751472
348.321188 | 46.044933
357.029188 | 46.10799
365.737219 | 46.518532
374.44525 | 47.93441
383.153281 | 48.120625
391.861313 | 47.354099
400.569344 | 47.123775
409.277375 | 45.531185
417.985406 | 45.829342
426.693438 | 46.471817
435.401469 | 47.369606
444.1095 | 47.337276
452.817531 | 47.16391
461.525563 | 47.300709
470.233594 | 45.736572
478.941625 | 47.671604
487.649625 | 47.51857
496.357656 | 47.565144
505.065688 | 48.007393
513.773719 | 47.190456
522.48175 | 45.856552
531.189813 | 46.565731
539.897813 | 47.338619
548.605875 | 47.97715
557.313875 | 47.373329
566.021875 | 46.944302
574.729938 | 46.058159
583.437938 | 45.801712
592.146 | 46.609158
600.854 | 47.217739
609.562063 | 48.094517
618.270063 | 47.894699
626.978125 | 49.759525
635.686125 | 48.178688
644.394188 | 48.481445
653.102188 | 49.013737
661.81025 | 48.042587
670.51825 | 48.690392
679.226313 | 48.606911
687.934313 | 48.495842
696.642375 | 48.254929
705.350375 | 48.362038
714.058375 | 49.162838
722.766438 | 48.324215
731.474438 | 48.146126
740.1825 | 47.678555
748.8905 | 46.717567
757.598563 | 46.006229
766.306563 | 45.368454
775.014625 | 46.427719
783.722625 | 46.968571
792.430688 | 47.015484
801.138688 | 47.73605
809.84675 | 46.554306
818.55475 | 43.993378
827.262813 | 44.131805
835.970813 | 43.527809
844.678813 | 43.021862
853.386875 | 43.593029
862.094875 | 43.102345
870.802938 | 42.982273
879.510938 | 42.272232
888.219 | 42.628586
896.927 | 42.840206
905.635063 | 42.149311
914.343063 | 41.709797
923.051125 | 41.715633
931.759125 | 42.910553
940.467188 | 42.87891
949.175188 | 42.537292
957.88325 | 42.639477
966.59125 | 42.919014
975.29925 | 42.523014
984.007313 | 42.24342
992.715313 | 42.251034
1001.423375 | 42.898617
1010.131375 | 43.401611
1018.839438 | 42.728439
1027.547438 | 43.211437
1036.2555 | 42.638916
1044.9635 | 43.572304
1053.6715 | 44.354599
1062.379625 | 44.826969
1071.087625 | 44.278614
1079.795625 | 44.042519
1088.503625 | 43.258621
1097.21175 | 41.72731
1105.91975 | 43.098938
1114.62775 | 44.400459
1123.33575 | 44.06633
1132.04375 | 44.388344
1140.751875 | 41.53471
1149.459875 | 41.458656
1158.167875 | 42.396404
1166.875875 | 43.457642
1175.584 | 44.030285
1184.292 | 43.764629
1193 | 42.086418