## Values
Fieldname | Fieldvalue | Fieldunit
DateTime | 5/2/2026 12:17:44 PM
Coating_BS_LimitMinAbs | 43 | g/m²
Coating_BS_Nominal | 43 | g/m²
CoilID | 821920

## LengthProfiles
Length [m] | LP_Coating_BS_Avg [g/m²]
0 | 42.329384
8.351725 | 42.225082
16.703449 | 40.99366
25.055174 | 40.2467
33.406898 | 40.444851
41.758625 | 41.560543
50.110348 | 43.434765
58.46207 | 43.47364
66.813797 | 44.657551
75.165523 | 44.755959
83.51725 | 44.050705
91.868969 | 42.639687
100.220695 | 42.972801
108.572422 | 43.271309
116.924141 | 45.022724
125.275867 | 44.980816
133.627594 | 44.726719
141.979313 | 44.296883
150.331047 | 43.086143
158.682766 | 43.274078
167.0345 | 44.020191
175.386219 | 44.040047
183.737938 | 43.725574
192.089672 | 45.562912
200.441391 | 45.562912
208.793109 | 42.725758
217.144844 | 42.856724
225.496563 | 43.166901
233.848281 | 43.253765
242.200016 | 45.387562
250.551734 | 44.709106
258.903469 | 44.305901
267.255188 | 43.389271
275.606906 | 42.906765
283.958625 | 44.684029
292.310375 | 44.28804
300.662094 | 44.876114
309.013813 | 44.359192
317.365531 | 44.198772
325.71725 | 43.190514
334.069 | 43.061386
342.420719 | 43.324577
350.772438 | 44.239273
359.124156 | 44.447029
367.475875 | 44.909809
375.827594 | 44.493546
384.179344 | 43.28849
392.531063 | 42.979694
400.882781 | 43.588226
409.2345 | 44.33923
417.586219 | 44.638195
425.937969 | 44.390694
434.289688 | 44.440853
442.641406 | 42.614101
450.993125 | 43.431686
459.344844 | 44.273312
467.696563 | 44.770794
476.048313 | 44.912956
484.400031 | 45.061333
492.75175 | 44.31926
501.103469 | 44.899635
509.455188 | 44.314304
517.806938 | 43.738323
526.158625 | 43.171097
534.510375 | 44.554844
542.862125 | 45.156303
551.213813 | 44.286556
559.565563 | 43.753963
567.91725 | 44.79018
576.269 | 44.913197
584.62075 | 43.470001
592.972438 | 43.384258
601.324188 | 44.783875
609.675875 | 43.817429
618.027625 | 42.695751
626.379375 | 44.135693
634.731063 | 45.070763
643.082813 | 44.688099
651.4345 | 44.463474
659.78625 | 43.436756
668.138 | 43.059887
676.489688 | 43.160667
684.841438 | 45.163483
693.193125 | 44.355186
701.544875 | 44.243237
709.896563 | 42.914745
718.248313 | 42.888161
726.600063 | 43.140671
734.95175 | 43.021908
743.3035 | 43.29216
751.655188 | 43.255714
760.006938 | 43.601974
768.358688 | 44.183319
776.710375 | 43.592587
785.062125 | 42.712673
793.413813 | 43.80674
801.765563 | 44.270489
810.117313 | 43.546257
818.469 | 44.090115
826.82075 | 43.904156
835.172438 | 42.526279
843.524188 | 44.39817
851.875938 | 41.538197
860.227625 | 41.810665
868.579375 | 42.211769
876.931063 | 41.08823
885.282813 | 40.922848
893.634563 | 41.16214
901.98625 | 40.225822
910.338 | 40.459393
918.689688 | 40.094498
927.041438 | 40.58242
935.393125 | 39.894005
943.744875 | 39.590073
952.096625 | 39.253109
960.448313 | 38.97076
968.800063 | 39.605839
977.15175 | 39.335945
985.5035 | 40.663017
993.85525 | 39.737663
1002.206938 | 39.601357
1010.558688 | 40.485466
1018.910375 | 42.419872
1027.262125 | 42.082127
1035.613875 | 42.974411
1043.965563 | 43.12484
1052.31725 | 42.577419
1060.669 | 40.660645
1069.02075 | 40.010635
1077.3725 | 40.417496
1085.72425 | 43.035549
1094.075875 | 42.490799
1102.427625 | 42.467598
1110.779375 | 42.689365
1119.131125 | 39.336475
1127.482875 | 39.895424
1135.8345 | 41.581001
1144.18625 | 42.483402
1152.538 | 41.470833
1160.88975 | 41.97567
1169.2415 | 39.404003
1177.593125 | 39.864613
1185.944875 | 41.363358
1194.296625 | 42.04615
1202.648375 | 43.661282
1211.000125 | 43.564178