## Values
Fieldname | Fieldvalue | Fieldunit
DateTime | 5/2/2026 1:19:17 PM
Coating_BS_LimitMinAbs | 43 | g/m²
Coating_BS_Nominal | 43 | g/m²
CoilID | 821530

## LengthProfiles
Length [m] | LP_Coating_BS_Avg [g/m²]
0 | 45.171291
8.346938 | 45.157219
16.693877 | 44.959297
25.040816 | 44.490795
33.387754 | 42.719151
41.734691 | 42.908966
50.081633 | 43.308407
58.42857 | 44.459579
66.775508 | 44.97773
75.122445 | 44.211273
83.469383 | 45.166496
91.81632 | 45.199314
100.163266 | 43.518871
108.510203 | 44.217407
116.857141 | 44.335476
125.204078 | 45.160347
133.551016 | 45.834679
141.897953 | 45.912346
150.244891 | 46.593002
158.591828 | 43.890251
166.938766 | 43.139935
175.285703 | 45.349903
183.632641 | 45.397629
191.979578 | 45.045639
200.326531 | 45.469219
208.673469 | 45.9072
217.020406 | 43.614189
225.367344 | 44.424656
233.714281 | 45.548023
242.061219 | 45.880688
250.408156 | 45.940666
258.755094 | 45.215179
267.102031 | 44.877998
275.448969 | 44.455406
283.795906 | 45.351143
292.142844 | 45.67128
300.489781 | 45.874489
308.836719 | 45.708622
317.183656 | 45.404343
325.530594 | 46.591797
333.877531 | 44.985867
342.224469 | 44.470181
350.571406 | 45.679066
358.918344 | 46.880299
367.265281 | 46.825729
375.612219 | 46.102154
383.959156 | 44.630737
392.306094 | 44.381039
400.653063 | 45.388302
409 | 45.889248
417.346938 | 47.067825
425.693875 | 46.491776
434.040813 | 46.319736
442.38775 | 46.019382
450.734688 | 45.512955
459.081625 | 46.052979
467.428563 | 46.681427
475.7755 | 46.757236
484.122438 | 46.522533
492.469375 | 44.899971
500.816313 | 44.658424
509.16325 | 44.598961
517.510188 | 45.673412
525.857125 | 46.771637
534.204063 | 47.562538
542.551 | 46.225945
550.897938 | 46.145741
559.244875 | 45.140945
567.591813 | 46.223598
575.93875 | 45.107872
584.285688 | 46.469551
592.632625 | 45.661293
600.979563 | 44.59985
609.3265 | 46.293461
617.673438 | 43.561203
626.020375 | 45.141983
634.367313 | 45.623455
642.71425 | 45.630314
651.061188 | 46.056087
659.408125 | 46.049465
667.755063 | 44.592052
676.102 | 42.994137
684.448938 | 45.132889
692.795875 | 45.166039
701.142813 | 44.268589
709.48975 | 44.628139
717.836688 | 44.805618
726.183625 | 44.916435
734.530563 | 44.463478
742.8775 | 44.806389
751.224438 | 43.796867
759.571375 | 44.13443
767.918313 | 44.130508
776.26525 | 43.555252
784.612188 | 43.436558
792.959125 | 44.180702
801.306125 | 44.912838
809.653063 | 43.569157
818 | 44.439724
826.346938 | 45.084312
834.693875 | 44.603222
843.040813 | 44.665054
851.38775 | 45.496704
859.734688 | 44.199501
868.081625 | 45.115654
876.428563 | 43.17094
884.7755 | 42.531528
893.122438 | 42.869072
901.469375 | 42.746513
909.816313 | 42.559002
918.16325 | 42.646828
926.510188 | 42.757469
934.857125 | 41.890137
943.204063 | 42.244625
951.551 | 42.504715
959.897938 | 41.596294
968.244875 | 41.185188
976.591813 | 40.685837
984.93875 | 41.626968
993.285688 | 42.410561
1001.632625 | 42.003471
1009.979563 | 42.682415
1018.3265 | 42.813824
1026.673438 | 41.734837
1035.020375 | 42.937241
1043.367313 | 43.428909
1051.71425 | 43.438778
1060.061125 | 43.994839
1068.408125 | 44.145649
1076.755125 | 43.754383
1085.102 | 43.240658
1093.449 | 44.392082
1101.795875 | 42.170872
1110.142875 | 42.738567
1118.48975 | 44.009521
1126.83675 | 44.689903
1135.183625 | 44.64624
1143.530625 | 44.330956
1151.8775 | 42.242157
1160.2245 | 42.961056
1168.571375 | 44.285091
1176.918375 | 43.668839
1185.26525 | 43.497387
1193.61225 | 44.779987
1201.959125 | 42.037048
1210.306125 | 42.219109
1218.653 | 43.762398
1227 | 44.143005