## Values
Fieldname | Fieldvalue | Fieldunit
DateTime | 5/2/2026 2:19:53 PM
Coating_BS_LimitMinAbs | 43 | g/m²
Coating_BS_Nominal | 43 | g/m²
CoilID | 821940

## LengthProfiles
Length [m] | LP_Coating_BS_Avg [g/m²]
0 | 43.468002
8.351725 | 43.527241
16.703449 | 44.19482
25.055174 | 44.312443
33.406898 | 43.674004
41.758625 | 42.624134
50.110348 | 42.958359
58.46207 | 44.85104
66.813797 | 46.541691
75.165523 | 44.818752
83.51725 | 45.798885
91.868969 | 44.615402
100.220695 | 44.387009
108.572422 | 44.402958
116.924141 | 46.154217
125.275867 | 45.823639
133.627594 | 45.978222
141.979313 | 47.043369
150.331047 | 44.294849
158.682766 | 45.472012
167.0345 | 46.187233
175.386219 | 45.637779
183.737938 | 44.602489
192.089672 | 46.251366
200.441391 | 44.174355
208.793109 | 45.184586
217.144844 | 45.860809
225.496563 | 45.63131
233.848281 | 46.287117
242.200016 | 45.783546
250.551734 | 45.102856
258.903469 | 45.08952
267.255188 | 44.708557
275.606906 | 45.657299
283.958625 | 46.353294
292.310375 | 45.360188
300.662094 | 46.156067
309.013813 | 45.159622
317.365531 | 44.800152
325.71725 | 45.816662
334.069 | 46.419353
342.420719 | 46.212311
350.772438 | 46.58828
359.124156 | 45.490967
367.475875 | 44.738979
375.827594 | 45.727634
384.179344 | 45.803032
392.531063 | 46.081612
400.882781 | 46.257191
409.2345 | 45.192497
417.586219 | 42.959515
425.937969 | 44.827766
434.289688 | 44.126141
442.641406 | 46.211212
450.993125 | 46.060722
459.344844 | 46.301563
467.696563 | 43.135918
476.048313 | 44.562431
484.400031 | 44.940166
492.75175 | 45.43359
501.103469 | 46.595253
509.455188 | 45.43996
517.806938 | 45.939377
526.158625 | 45.137989
534.510375 | 44.363678
542.862125 | 45.387909
551.213813 | 46.348053
559.565563 | 46.268929
567.91725 | 44.723095
576.269 | 45.621944
584.62075 | 44.271664
592.972438 | 44.103252
601.324188 | 45.387409
609.675875 | 45.922657
618.027625 | 45.932404
626.379375 | 45.480503
634.731063 | 43.003948
643.082813 | 44.54863
651.4345 | 45.402664
659.78625 | 45.649982
668.138 | 46.240116
676.489688 | 46.09219
684.841438 | 45.010365
693.193125 | 43.845825
701.544875 | 43.812302
709.896563 | 44.33493
718.248313 | 44.033897
726.600063 | 43.771118
734.95175 | 44.195816
743.3035 | 45.050098
751.655188 | 44.006683
760.006938 | 43.987072
768.358688 | 44.733932
776.710375 | 44.352257
785.062125 | 44.372547
793.413813 | 42.993008
801.765563 | 43.933525
810.117313 | 43.919846
818.469 | 45.286079
826.82075 | 44.838619
835.172438 | 44.960846
843.524188 | 44.351913
851.875938 | 43.571339
860.227625 | 43.34787
868.579375 | 43.213421
876.931063 | 43.269653
885.282813 | 43.498199
893.634563 | 42.233688
901.98625 | 42.334961
910.338 | 41.839615
918.689688 | 41.321327
927.041438 | 42.115433
935.393125 | 41.392612
943.744875 | 41.368122
952.096625 | 41.03627
960.448313 | 41.124287
968.800063 | 42.447952
977.15175 | 43.067604
985.5035 | 42.717743
993.85525 | 42.05397
1002.206938 | 41.918381
1010.558688 | 41.68634
1018.910375 | 41.53989
1027.262125 | 42.04467
1035.613875 | 42.208393
1043.965563 | 42.113605
1052.31725 | 43.315929
1060.669 | 43.382294
1069.02075 | 43.835701
1077.3725 | 44.670864
1085.72425 | 44.100407
1094.075875 | 43.804554
1102.427625 | 41.782665
1110.779375 | 42.308792
1119.131125 | 43.5476
1127.482875 | 43.738766
1135.8345 | 43.659924
1144.18625 | 43.516087
1152.538 | 42.214073
1160.88975 | 43.067108
1169.2415 | 44.719666
1177.593125 | 44.521336
1185.944875 | 42.948284
1194.296625 | 44.844818
1202.648375 | 42.578598
1211.000125 | 42.531696