## Values
Fieldname | Fieldvalue | Fieldunit
DateTime | 5/2/2026 3:21:42 PM
Coating_BS_LimitMinAbs | 43 | g/m²
Coating_BS_Nominal | 43 | g/m²
CoilID | 822270

## LengthProfiles
Length [m] | LP_Coating_BS_Avg [g/m²]
0 | 45.133785
8.351352 | 45.419285
16.702703 | 48.190483
25.054055 | 44.642574
33.405406 | 46.250919
41.756758 | 46.419971
50.108109 | 46.881229
58.459461 | 46.26965
66.810813 | 46.110603
75.162164 | 44.12149
83.513516 | 44.961887
91.864867 | 44.767113
100.216219 | 44.959103
108.56757 | 45.035625
116.918922 | 44.319828
125.270273 | 44.094711
133.621625 | 43.983406
141.972969 | 43.725086
150.324328 | 44.388866
158.675688 | 43.613625
167.027031 | 43.21656
175.378375 | 43.220745
183.729734 | 44.148773
192.081094 | 43.559944
200.432438 | 44.406471
208.783781 | 43.731152
217.135141 | 44.005825
225.4865 | 44.539207
233.837844 | 45.422092
242.189188 | 45.381771
250.540547 | 46.841846
258.891906 | 45.488594
267.24325 | 44.780735
275.594594 | 45.300819
283.945938 | 44.152634
292.297313 | 44.950722
300.648656 | 45.446247
309 | 45.761803
317.351375 | 45.469955
325.702719 | 45.390812
334.054063 | 44.515057
342.405406 | 45.357407
350.75675 | 46.492523
359.108125 | 45.609188
367.459469 | 46.092625
375.810813 | 44.268028
384.162188 | 44.356136
392.513531 | 45.500534
400.864875 | 46.390755
409.216219 | 46.129627
417.567563 | 46.023254
425.918938 | 44.631687
434.270281 | 44.685684
442.621625 | 46.078144
450.973 | 46.771568
459.324344 | 45.736275
467.675688 | 46.711033
476.027031 | 45.692635
484.378375 | 44.850891
492.72975 | 45.99086
501.081094 | 45.983734
509.432438 | 46.328564
517.783813 | 46.20224
526.135125 | 45.064693
534.4865 | 45.014317
542.837875 | 45.939022
551.189188 | 45.350075
559.540563 | 45.690365
567.891875 | 46.379852
576.24325 | 44.623447
584.594625 | 44.891808
592.945938 | 45.389183
601.297313 | 45.69355
609.648688 | 45.909252
618 | 46.572178
626.351375 | 46.943748
634.70275 | 45.304733
643.054063 | 44.661854
651.405438 | 46.141975
659.75675 | 46.46209
668.108125 | 46.080101
676.4595 | 45.055222
684.810813 | 45.177109
693.162188 | 44.352535
701.5135 | 44.694233
709.864875 | 45.771057
718.21625 | 45.255501
726.567563 | 45.811897
734.918938 | 46.082165
743.270313 | 45.137897
751.621625 | 45.634083
759.973 | 45.706223
768.324375 | 45.566425
776.675688 | 46.288162
785.027063 | 46.68763
793.378375 | 45.576187
801.72975 | 45.792023
810.081125 | 46.977123
818.432438 | 46.314034
826.783813 | 46.050159
835.135125 | 46.474731
843.4865 | 46.462006
851.837875 | 46.714706
860.189188 | 45.208324
868.540563 | 44.293674
876.891938 | 44.38002
885.24325 | 45.016762
893.594625 | 44.196308
901.946 | 43.795258
910.297313 | 43.653767
918.648688 | 42.962631
927 | 44.007046
935.351375 | 43.512306
943.70275 | 42.947899
952.054063 | 43.612389
960.405438 | 42.582249
968.75675 | 42.777988
977.108125 | 42.8535
985.4595 | 43.863708
993.810813 | 44.169086
1002.162188 | 43.583183
1010.513563 | 43.21096
1018.864875 | 43.341595
1027.21625 | 43.95829
1035.567625 | 43.503986
1043.918938 | 42.863243
1052.27025 | 43.3312
1060.621625 | 42.854942
1068.973 | 43.012032
1077.324375 | 41.836693
1085.67575 | 42.933964
1094.027 | 44.438328
1102.378375 | 44.095715
1110.72975 | 44.315262
1119.081125 | 44.340675
1127.4325 | 43.417377
1135.78375 | 42.789303
1144.135125 | 43.855186
1152.4865 | 44.474976
1160.837875 | 43.460373
1169.18925 | 44.396957
1177.540625 | 42.06263
1185.891875 | 42.956821
1194.24325 | 43.965729
1202.594625 | 44.036877
1210.946 | 43.954361
1219.297375 | 42.974846
1227.648625 | 42.609325
1236 | 43.287449