## Values
Fieldname | Fieldvalue | Fieldunit
DateTime | 5/2/2026 4:22:38 PM
Coating_BS_LimitMinAbs | 43 | g/m²
Coating_BS_Nominal | 43 | g/m²
CoilID | 822270

## LengthProfiles
Length [m] | LP_Coating_BS_Avg [g/m²]
0 | 44.827915
8.349315 | 44.704006
16.698631 | 43.30172
25.047945 | 44.287922
33.397262 | 45.074642
41.746578 | 46.684097
50.095891 | 46.84737
58.445207 | 45.876598
66.794523 | 47.727299
75.143836 | 47.026955
83.493156 | 47.904099
91.842469 | 47.118317
100.191781 | 45.67057
108.541102 | 45.665257
116.890414 | 46.812218
125.239734 | 45.925426
133.589047 | 47.268528
141.938359 | 45.815735
150.287672 | 45.992805
158.637 | 46.191071
166.986313 | 46.620861
175.335625 | 46.565495
183.684938 | 45.720768
192.03425 | 46.987095
200.383563 | 47.178005
208.732891 | 46.328209
217.082203 | 47.023743
225.431516 | 46.696457
233.780828 | 43.611465
242.130141 | 46.018333
250.479469 | 46.363304
258.828781 | 47.092556
267.178094 | 47.032001
275.527406 | 47.487568
283.876719 | 46.720375
292.226031 | 47.320438
300.575344 | 45.45208
308.924656 | 45.444485
317.274 | 47.272984
325.623313 | 46.996971
333.972625 | 46.956593
342.321938 | 46.097523
350.67125 | 46.613377
359.020563 | 46.284573
367.369875 | 46.325226
375.719188 | 47.448799
384.0685 | 47.970097
392.417813 | 47.688965
400.767125 | 45.493855
409.116469 | 45.180584
417.465781 | 46.260391
425.815094 | 46.789623
434.164406 | 46.841934
442.513719 | 46.282623
450.863031 | 46.522404
459.212344 | 46.049271
467.561656 | 45.795143
475.910969 | 47.529678
484.260281 | 47.359493
492.609625 | 46.926754
500.958938 | 46.718075
509.30825 | 44.763653
517.657563 | 45.859779
526.006875 | 45.741383
534.356188 | 46.832882
542.7055 | 46.437897
551.054813 | 46.372845
559.404125 | 45.607353
567.753438 | 47.031849
576.10275 | 46.844345
584.452063 | 46.969933
592.801375 | 47.0853
601.150688 | 47.246243
609.5 | 46.57362
617.849313 | 45.649563
626.198688 | 46.217442
634.548 | 46.757442
642.897313 | 46.606754
651.246625 | 47.000095
659.595938 | 46.654625
667.94525 | 45.534286
676.294563 | 45.725018
684.643875 | 46.486591
692.993188 | 45.470989
701.3425 | 46.301136
709.691813 | 45.015373
718.041125 | 46.187214
726.390438 | 46.269196
734.73975 | 46.388817
743.089063 | 47.833897
751.438375 | 47.800003
759.787688 | 46.309502
768.137 | 45.88155
776.486313 | 44.879631
784.835625 | 45.293663
793.184938 | 44.540287
801.53425 | 44.793552
809.883625 | 44.666134
818.232938 | 45.487179
826.58225 | 45.229019
834.931563 | 43.962448
843.280875 | 44.889671
851.630188 | 43.613255
859.9795 | 43.524792
868.328813 | 42.904659
876.678125 | 42.694038
885.027438 | 41.593166
893.37675 | 42.071884
901.726063 | 42.469662
910.075375 | 41.811516
918.424688 | 41.848419
926.774 | 40.723869
935.123313 | 40.771603
943.472625 | 41.399044
951.821938 | 42.050472
960.17125 | 43.74535
968.520563 | 45.135044
976.869875 | 44.146889
985.21925 | 43.44698
993.568563 | 43.31142
1001.917875 | 42.782143
1010.267188 | 42.758282
1018.6165 | 43.059036
1026.965813 | 43.034855
1035.315125 | 42.224575
1043.664438 | 41.790562
1052.01375 | 41.958038
1060.363 | 43.280296
1068.712375 | 43.345821
1077.06175 | 42.634964
1085.411 | 44.499718
1093.760375 | 43.169899
1102.109625 | 43.689224
1110.459 | 43.883877
1118.80825 | 44.526035
1127.157625 | 42.931004
1135.506875 | 41.912861
1143.85625 | 42.218777
1152.2055 | 42.433491
1160.554875 | 44.548325
1168.904125 | 43.874233
1177.2535 | 44.304939
1185.60275 | 42.751762
1193.952125 | 41.639343
1202.301375 | 43.675423
1210.65075 | 43.429066
1219 | 42.92897