## Values
Fieldname | Fieldvalue | Fieldunit
DateTime | 3/23/2026 10:42:30 PM
Coating_BS_LimitMinAbs | 100 | g/m²
Coating_BS_Nominal | 100 | g/m²
CoilID | 826840

## LengthProfiles
Length [m] | LP_Coating_BS_Avg [g/m²]
0 | 28.572838
13.053691 | 105.510376
26.107383 | 103.842896
39.161074 | 103.690895
52.214766 | 104.947075
65.268457 | 104.92527
78.322148 | 103.170471
91.375844 | 107.18766
104.429531 | 103.564804
117.483219 | 107.69841
130.536914 | 107.98053
143.590609 | 108.741806
156.644297 | 104.962883
169.697984 | 105.8433
182.751688 | 103.034554
195.805375 | 108.142822
208.859063 | 107.769341
221.91275 | 109.10849
234.966438 | 108.081367
248.020141 | 108.643257
261.073828 | 103.627411
274.127531 | 103.980171
287.181219 | 103.559959
300.234906 | 104.801491
313.288594 | 103.573273
326.342281 | 106.59333
339.395969 | 106.36882
352.449656 | 108.440666
365.503375 | 107.063011
378.557063 | 103.737366
391.61075 | 104.817085
404.664438 | 103.312889
417.718125 | 103.522949
430.771813 | 105.477127
443.8255 | 102.348618
456.879188 | 106.735222
469.932875 | 106.15416
482.986594 | 107.099426
496.040281 | 106.455414
509.093969 | 102.041962
522.147656 | 103.202621
535.201375 | 103.460617
548.255063 | 106.556541
561.30875 | 110.585083
574.362438 | 112.094269
587.416125 | 111.669144
600.469813 | 110.181992
613.5235 | 105.778381
626.577188 | 109.665749
639.630875 | 106.753838
652.684563 | 107.995094
665.73825 | 108.137558
678.791938 | 107.858002
691.845625 | 108.510963
704.899313 | 111.758911
717.953 | 109.970596
731.00675 | 110.39666
744.060438 | 111.74572
757.114125 | 111.686966
770.167813 | 106.884537
783.2215 | 106.039154
796.275188 | 106.704132
809.328875 | 108.779724
822.382563 | 108.793404
835.43625 | 108.327408
848.489938 | 107.115974
861.543625 | 107.115974
874.597313 | 103.855843
887.651 | 106.034607
900.704688 | 105.609718
913.758375 | 108.554291
926.812063 | 107.037239
939.86575 | 108.112404
952.9195 | 103.075272
965.973188 | 108.017967
979.026875 | 104.18457
992.080563 | 104.815422
1005.13425 | 103.47448
1018.187938 | 104.024597
1031.241625 | 103.734596
1044.295313 | 105.325432
1057.349 | 106.322418
1070.40275 | 107.485977
1083.456375 | 103.643143
1096.510125 | 107.692802
1109.56375 | 103.555847
1122.6175 | 105.626038
1135.671125 | 103.157997
1148.724875 | 108.216339
1161.7785 | 106.23468
1174.83225 | 108.404312
1187.885875 | 107.648872
1200.939625 | 107.702187
1213.99325 | 105.060387
1227.047 | 103.864632
1240.100625 | 103.923485
1253.154375 | 102.731422
1266.208125 | 105.875549
1279.26175 | 103.114014
1292.3155 | 105.998123
1305.369125 | 105.627625
1318.422875 | 106.140175
1331.4765 | 104.620323
1344.53025 | 104.042603
1357.583875 | 103.461052
1370.637625 | 103.128891
1383.69125 | 101.806992
1396.745 | 104.209389
1409.798625 | 102.115166
1422.852375 | 105.767014
1435.906 | 105.103981
1448.95975 | 106.1436
1462.0135 | 104.553307
1475.067125 | 103.391479
1488.120875 | 102.526779
1501.1745 | 102.938004
1514.22825 | 100.705154
1527.281875 | 104.097023
1540.335625 | 104.153618
1553.38925 | 104.73597
1566.443 | 102.042389
1579.496625 | 104.67038
1592.550375 | 103.130859
1605.604 | 98.986488
1618.65775 | 96.642487
1631.711375 | 98.878967
1644.765125 | 100.882126
1657.81875 | 99.782997
1670.8725 | 99.729286
1683.92625 | 96.223976
1696.979875 | 98.301224
1710.033625 | 96.348274
1723.08725 | 101.817039
1736.141 | 100.082703
1749.194625 | 99.867401
1762.248375 | 102.410767
1775.302 | 103.637299
1788.35575 | 104.141556
1801.409375 | 104.504417
1814.463125 | 100.973923
1827.51675 | 103.224693
1840.5705 | 100.524796
1853.624125 | 101.660782
1866.677875 | 102.75473
1879.7315 | 105.723236
1892.78525 | 102.705505
1905.839 | 103.766479
1918.892625 | 103.528107
1931.946375 | 103.305458
1945 | 100.678268