## Values
Fieldname | Fieldvalue | Fieldunit
DateTime | 4/30/2026 12:42:38 AM
Coating_BS_LimitMinAbs | 70 | g/m²
Coating_BS_Nominal | 70 | g/m²
CoilID | 827120

## LengthProfiles
Length [m] | LP_Coating_BS_Avg [g/m²]
0 | 68.944023
9.409449 | 68.731537
18.818898 | 66.475929
28.228348 | 67.308495
37.637797 | 66.443428
47.047246 | 65.925674
56.456695 | 67.693893
65.866141 | 65.528
75.275594 | 66.092583
84.685047 | 67.590111
94.094492 | 69.526482
103.503938 | 68.298035
112.913391 | 66.963341
122.322844 | 65.973907
131.732281 | 66.014244
141.141734 | 65.075348
150.551188 | 64.969498
159.960641 | 65.871819
169.370094 | 66.306549
178.779531 | 65.168144
188.188984 | 66.247726
197.598438 | 65.873955
207.007875 | 65.735687
216.417328 | 64.550972
225.826781 | 66.286285
235.236234 | 66.473709
244.645688 | 65.804771
254.055125 | 65.611084
263.464563 | 63.234779
272.874031 | 64.12709
282.283469 | 67.431908
291.692938 | 67.691109
301.102375 | 67.616158
310.511813 | 65.290352
319.921281 | 64.532005
329.330719 | 64.921326
338.740188 | 66.279968
348.149625 | 65.46656
357.559063 | 64.694931
366.968531 | 63.265141
376.377969 | 63.299557
385.787406 | 65.082184
395.196875 | 66.854019
404.606313 | 67.031105
414.01575 | 66.526596
423.425219 | 62.00198
432.834656 | 63.399166
442.244125 | 65.873634
451.653563 | 66.042938
461.063 | 65.732986
470.472469 | 65.607498
479.881906 | 63.990383
489.291375 | 66.643822
498.700813 | 64.333336
508.11025 | 65.990135
517.519719 | 66.244377
526.929125 | 65.575371
536.338625 | 63.98632
545.748063 | 65.683197
555.1575 | 64.482513
564.566938 | 65.893173
573.976375 | 66.217102
583.385875 | 65.115723
592.795313 | 64.425941
602.20475 | 64.869011
611.614188 | 65.699295
621.023625 | 64.78289
630.433125 | 65.401955
639.842563 | 63.149277
649.252 | 63.569107
658.661438 | 63.830551
668.070875 | 63.89183
677.480375 | 65.497063
686.889813 | 65.118484
696.29925 | 65.18264
705.708688 | 65.059631
715.118125 | 65.604416
724.527563 | 70.197159
733.937063 | 70.152794
743.3465 | 71.117439
752.755938 | 70.674156
762.165375 | 69.479218
771.574813 | 72.14212
780.984313 | 69.658012
790.39375 | 70.116074
799.803188 | 71.019463
809.212625 | 71.739784
818.622063 | 72.291901
828.0315 | 75.356659
837.441 | 74.677544
846.850438 | 74.250214
856.259875 | 75.204872
865.669313 | 76.795448
875.07875 | 75.154678
884.48825 | 75.154007
893.897688 | 74.640366
903.307125 | 72.384521
912.716563 | 73.493149
922.126 | 73.397713
931.5355 | 73.334167
940.944938 | 72.723595
950.354375 | 73.728043
959.763813 | 73.058792
969.17325 | 73.32058
978.58275 | 75.016083
987.992188 | 75.154366
997.401625 | 72.476219
1006.811063 | 72.612984
1016.2205 | 73.064667
1025.629938 | 72.341576
1035.039438 | 66.317101
1044.448875 | 64.792458
1053.85825 | 63.172756
1063.26775 | 63.184517
1072.67725 | 64.53318
1082.086625 | 64.893799
1091.496125 | 61.913834
1100.9055 | 63.887775
1110.315 | 63.885624
1119.7245 | 64.166222
1129.133875 | 65.538918
1138.543375 | 64.876984
1147.95275 | 65.299103
1157.36225 | 64.977242
1166.77175 | 64.04821
1176.181125 | 64.085037
1185.590625 | 63.051056
1195 | 63.214809