## Values
Fieldname | Fieldvalue | Fieldunit
DateTime | 4/30/2026 1:41:35 AM
Coating_BS_LimitMinAbs | 70 | g/m²
Coating_BS_Nominal | 70 | g/m²
CoilID | 827190

## LengthProfiles
Length [m] | LP_Coating_BS_Avg [g/m²]
0 | 65.89669
9.807407 | 65.798546
19.614814 | 64.439453
29.422223 | 62.715073
39.229629 | 63.587662
49.037035 | 61.725521
58.844445 | 63.981953
68.651852 | 66.101395
78.459258 | 65.771751
88.266664 | 65.520752
98.07407 | 64.303741
107.881477 | 65.20314
117.688891 | 65.817642
127.496297 | 65.248299
137.303703 | 61.763042
147.111109 | 64.445412
156.918516 | 64.234802
166.725922 | 64.965393
176.533328 | 64.862633
186.340734 | 64.708755
196.148141 | 60.942722
205.955547 | 62.89077
215.762953 | 60.206562
225.570359 | 62.793861
235.377781 | 64.313858
245.185188 | 65.336388
254.992594 | 65.719627
264.8 | 64.797729
274.607406 | 64.826683
284.414813 | 64.94104
294.222219 | 64.779411
304.029625 | 64.566483
313.837031 | 66.526459
323.644438 | 64.992149
333.451844 | 64.665359
343.25925 | 63.374325
353.066656 | 65.933899
362.874063 | 64.651932
372.681469 | 65.318062
382.488875 | 65.017494
392.296281 | 64.785004
402.103688 | 64.210129
411.911094 | 64.123718
421.7185 | 64.22776
431.525906 | 65.332291
441.333313 | 64.148499
451.140719 | 65.160385
460.948125 | 62.055771
470.755563 | 64.216614
480.562969 | 65.276558
490.370375 | 64.966629
500.177781 | 63.754757
509.985188 | 64.122742
519.792594 | 63.531197
529.6 | 63.760902
539.407375 | 65.090614
549.214813 | 64.181877
559.022188 | 63.228233
568.829625 | 64.169632
578.637 | 62.375488
588.444438 | 62.379436
598.251813 | 63.902039
608.05925 | 64.619339
617.866625 | 63.092983
627.674063 | 62.497913
637.4815 | 59.773701
647.288875 | 62.485897
657.096313 | 64.187996
666.903688 | 63.993969
676.711125 | 65.362961
686.5185 | 63.857887
696.325938 | 62.626911
706.133313 | 62.654079
715.94075 | 63.377617
725.748125 | 63.382717
735.555563 | 64.257133
745.362938 | 62.808159
755.170375 | 61.137589
764.97775 | 62.178829
774.785188 | 61.145084
784.592563 | 62.909573
794.4 | 62.52272
804.207375 | 62.536766
814.014813 | 62.699375
823.822188 | 62.39352
833.629625 | 62.689926
843.437 | 62.638905
853.244438 | 63.369919
863.051813 | 64.037003
872.85925 | 60.875526
882.666625 | 62.956112
892.474063 | 63.671471
902.281438 | 63.720619
912.088875 | 63.914562
921.89625 | 64.681694
931.703688 | 63.105507
941.511125 | 62.210373
951.3185 | 60.955189
961.125938 | 61.251534
970.933313 | 62.187298
980.74075 | 61.33638
990.548125 | 61.189911
1000.355563 | 61.045006
1010.162938 | 59.923958
1019.970375 | 60.597473
1029.77775 | 61.952103
1039.585188 | 61.230366
1049.392625 | 60.678707
1059.2 | 60.643982
1069.007375 | 60.655216
1078.81475 | 60.954247
1088.62225 | 62.725842
1098.429625 | 63.189056
1108.237 | 63.148685
1118.044375 | 62.621857
1127.851875 | 61.350468
1137.65925 | 62.245712
1147.466625 | 63.621429
1157.274 | 63.70063
1167.0815 | 62.830975
1176.888875 | 62.326149
1186.69625 | 61.494476
1196.503625 | 61.657188
1206.311125 | 63.206669
1216.1185 | 64.055061
1225.925875 | 63.003933
1235.73325 | 62.041161
1245.54075 | 62.302124
1255.348125 | 63.354485
1265.1555 | 64.511284
1274.963 | 62.585384
1284.770375 | 61.949799
1294.57775 | 59.58065
1304.385125 | 59.585934
1314.192625 | 61.86644
1324 | 64.240517