## Values
Fieldname | Fieldvalue | Fieldunit
DateTime | 4/30/2026 2:33:58 AM
Coating_BS_LimitMinAbs | 70 | g/m²
Coating_BS_Nominal | 70 | g/m²
CoilID | 827140

## LengthProfiles
Length [m] | LP_Coating_BS_Avg [g/m²]
0 | 62.667591
9.416 | 62.70089
18.832 | 63.045933
28.248 | 62.776386
37.664 | 62.44334
47.08 | 63.044987
56.496 | 65.006668
65.912 | 64.262085
75.328 | 64.065102
84.744 | 63.172718
94.16 | 62.867523
103.576 | 63.54697
112.992 | 63.384438
122.408 | 64.035904
131.824 | 64.067093
141.24 | 62.050068
150.656 | 63.886093
160.072 | 63.686474
169.488 | 63.027634
178.904 | 64.489395
188.32 | 63.947323
197.736 | 62.624805
207.152 | 63.532085
216.568 | 62.898445
225.984 | 64.426033
235.4 | 64.497353
244.816 | 63.072353
254.232 | 61.961384
263.648 | 63.182671
273.064 | 62.166592
282.48 | 62.526829
291.896 | 63.130013
301.312 | 63.801075
310.728 | 62.495914
320.144 | 63.874645
329.56 | 63.479858
338.976 | 62.528591
348.392 | 62.903282
357.808 | 64.750816
367.224 | 64.432175
376.64 | 63.875645
386.056 | 62.666454
395.472 | 62.276882
404.888 | 64.538162
414.304 | 64.123268
423.72 | 63.807281
433.136 | 63.83535
442.552 | 60.336411
451.968 | 62.016624
461.384 | 63.622375
470.8 | 62.538849
480.216 | 63.449806
489.632 | 61.678932
499.048 | 61.963512
508.464 | 61.051025
517.88 | 61.706707
527.296 | 62.831944
536.712 | 61.706379
546.128 | 61.078381
555.544 | 59.943325
564.96 | 61.275459
574.376 | 61.578106
583.792 | 62.195545
593.208 | 63.236805
602.624 | 62.848091
612.04 | 61.101589
621.456 | 60.477245
630.872 | 60.38665
640.288 | 61.364746
649.704 | 61.499737
659.12 | 61.385632
668.536 | 60.431747
677.952 | 62.222847
687.368 | 62.554516
696.784 | 61.542854
706.2 | 63.388645
715.616 | 63.240665
725.032 | 61.265633
734.448 | 63.464073
743.864 | 65.867432
753.28 | 67.557076
762.696 | 68.661713
772.112 | 68.502388
781.528 | 65.851967
790.944 | 65.510277
800.36 | 67.363708
809.776 | 65.023682
819.192 | 65.843422
828.608 | 65.413437
838.024 | 65.512779
847.44 | 65.503052
856.856 | 64.296318
866.272 | 66.229851
875.688 | 66.354347
885.104 | 65.804184
894.52 | 65.284416
903.936 | 65.007347
913.352 | 64.413139
922.768 | 64.574394
932.184 | 66.311089
941.6 | 65.612114
951.016 | 67.166527
960.432 | 66.476494
969.848 | 65.376701
979.264 | 68.166565
988.68 | 66.116295
998.096 | 68.089058
1007.512 | 64.915344
1016.928 | 63.972584
1026.344 | 67.287163
1035.76 | 67.940689
1045.176 | 69.802277
1054.592 | 68.170982
1064.008 | 66.255836
1073.424 | 66.246292
1082.84 | 65.488663
1092.256 | 64.551453
1101.672 | 65.252663
1111.088 | 65.632462
1120.504 | 68.124435
1129.92 | 66.062012
1139.336 | 67.496849
1148.752 | 67.573914
1158.168 | 66.767685
1167.584 | 64.213387
1177 | 64.972488