## Values
Fieldname | Fieldvalue | Fieldunit
DateTime | 4/30/2026 3:28:47 AM
Coating_BS_LimitMinAbs | 70 | g/m²
Coating_BS_Nominal | 70 | g/m²
CoilID | 827200

## LengthProfiles
Length [m] | LP_Coating_BS_Avg [g/m²]
0 | 66.84462
9.946564 | 66.776901
19.893129 | 65.865631
29.839693 | 64.62719
39.786258 | 62.946915
49.73282 | 64.739708
59.679387 | 66.494911
69.625953 | 66.217674
79.572516 | 69.108803
89.519078 | 68.943771
99.465641 | 68.741814
109.412211 | 67.377861
119.358773 | 70.321014
129.305336 | 69.632843
139.251906 | 69.019714
149.198469 | 69.717743
159.145031 | 70.829216
169.091594 | 70.80648
179.038156 | 67.916473
188.984719 | 65.247292
198.931281 | 69.105301
208.877859 | 69.574928
218.824422 | 71.882225
228.770984 | 70.256485
238.717547 | 68.233681
248.664109 | 72.196922
258.610672 | 71.660263
268.55725 | 72.492752
278.503813 | 70.300682
288.450375 | 71.887352
298.396938 | 73.266891
308.3435 | 68.545227
318.290063 | 68.40834
328.236625 | 69.832993
338.183188 | 72.30262
348.12975 | 69.904594
358.076313 | 70.087479
368.022875 | 68.54567
377.969438 | 67.103844
387.916 | 68.252411
397.862563 | 69.556732
407.809156 | 71.175278
417.755719 | 70.207298
427.702281 | 65.586601
437.648844 | 66.088905
447.595406 | 68.664871
457.541969 | 68.082596
467.488531 | 70.148056
477.435094 | 67.143837
487.381656 | 65.172165
497.328219 | 67.275208
507.274781 | 69.044365
517.221344 | 72.22287
527.167938 | 65.907463
537.1145 | 65.242882
547.061063 | 68.816788
557.007625 | 70.956375
566.954188 | 70.121704
576.90075 | 66.853241
586.847313 | 64.95768
596.793875 | 68.087418
606.740438 | 69.595749
616.687 | 70.410446
626.633563 | 67.332153
636.580125 | 66.632568
646.526688 | 69.320259
656.47325 | 68.448898
666.419813 | 70.036209
676.366375 | 70.215179
686.312938 | 66.913277
696.2595 | 67.092278
706.206063 | 68.062141
716.152625 | 68.094482
726.099188 | 68.308182
736.04575 | 67.836304
745.992313 | 66.554268
755.938875 | 64.599396
765.885438 | 67.311317
775.832 | 68.424026
785.778563 | 65.995827
795.725125 | 66.469688
805.67175 | 67.016708
815.618313 | 65.703362
825.564875 | 66.534302
835.511438 | 67.305428
845.458 | 67.681931
855.404563 | 67.032707
865.351125 | 66.648872
875.297688 | 67.72673
885.24425 | 68.860565
895.190813 | 68.177628
905.137375 | 67.910988
915.083938 | 70.016106
925.0305 | 69.112297
934.977063 | 68.122803
944.923625 | 66.254318
954.870188 | 64.385201
964.81675 | 65.345375
974.763313 | 65.453552
984.709875 | 64.594002
994.656438 | 66.460274
1004.603 | 65.697296
1014.549563 | 64.957497
1024.496125 | 66.474892
1034.442688 | 65.866486
1044.38925 | 65.180847
1054.335875 | 65.893379
1064.282375 | 67.968231
1074.229 | 67.490128
1084.1755 | 66.078423
1094.122125 | 67.946999
1104.068625 | 66.53244
1114.01525 | 66.708061
1123.96175 | 65.715157
1133.908375 | 68.158394
1143.854875 | 66.226357
1153.8015 | 66.614861
1163.748 | 73.122459
1173.694625 | 72.473457
1183.641125 | 72.452499
1193.58775 | 71.16156
1203.53425 | 69.154518
1213.480875 | 67.093948
1223.427375 | 69.872971
1233.374 | 71.835831
1243.3205 | 71.390938
1253.267125 | 68.209106
1263.213625 | 69.286972
1273.16025 | 68.748032
1283.106875 | 71.067787
1293.053375 | 72.709206
1303 | 70.258492