## Values
Fieldname | Fieldvalue | Fieldunit
DateTime | 4/30/2026 4:23:02 AM
Coating_BS_LimitMinAbs | 70 | g/m²
Coating_BS_Nominal | 70 | g/m²
CoilID | 827220

## LengthProfiles
Length [m] | LP_Coating_BS_Avg [g/m²]
0 | 18.344791
10.03077 | 72.276535
20.061539 | 71.275299
30.092309 | 72.415344
40.123078 | 73.092331
50.153848 | 69.702415
60.184617 | 73.504822
70.215391 | 72.377899
80.246156 | 72.820099
90.276922 | 72.059357
100.307695 | 72.927155
110.338469 | 72.136269
120.369234 | 70.552467
130.4 | 72.882896
140.430781 | 73.52459
150.461547 | 71.085754
160.492313 | 69.391312
170.523078 | 72.488602
180.553844 | 73.121223
190.584625 | 70.63382
200.615391 | 72.504501
210.646156 | 72.112251
220.676938 | 71.383995
230.707703 | 72.977501
240.738469 | 73.358208
250.769234 | 71.636757
260.8 | 69.910805
270.830781 | 67.509102
280.861563 | 67.250381
290.892313 | 66.270027
300.923094 | 66.157158
310.953844 | 65.911591
320.984625 | 65.875923
331.015406 | 68.243492
341.046156 | 66.686646
351.076938 | 64.464844
361.107688 | 65.757484
371.138469 | 68.026703
381.16925 | 66.533066
391.2 | 65.777618
401.230781 | 66.602654
411.261563 | 66.0998
421.292313 | 67.776688
431.323094 | 67.524399
441.353875 | 66.923363
451.384625 | 65.478546
461.415406 | 67.32328
471.446156 | 69.3386
481.476938 | 67.077797
491.507719 | 66.570915
501.538469 | 68.166748
511.56925 | 67.016983
521.6 | 67.756058
531.630813 | 67.749245
541.661563 | 68.220406
551.692313 | 67.179176
561.723125 | 69.009567
571.753875 | 67.995766
581.784625 | 68.003868
591.815375 | 67.571243
601.846188 | 68.274605
611.876938 | 67.540451
621.907688 | 65.946815
631.9385 | 68.9272
641.96925 | 68.949272
652 | 67.018471
662.030813 | 67.941475
672.061563 | 68.021324
682.092313 | 68.492798
692.123125 | 67.780258
702.153875 | 67.208038
712.184625 | 66.644333
722.215375 | 67.187584
732.246188 | 67.816048
742.276938 | 67.348869
752.307688 | 66.302032
762.3385 | 66.549004
772.36925 | 65.993156
782.4 | 65.228119
792.430813 | 66.397141
802.461563 | 66.712456
812.492313 | 66.139587
822.523125 | 66.030861
832.553875 | 67.072914
842.584625 | 66.717392
852.615438 | 67.400993
862.646188 | 66.914413
872.676938 | 68.25518
882.70775 | 66.033592
892.7385 | 67.270782
902.76925 | 68.057716
912.8 | 66.107307
922.830813 | 67.557144
932.861563 | 68.357368
942.892313 | 66.415169
952.923125 | 66.954453
962.953875 | 66.601944
972.984625 | 66.821762
983.015438 | 64.746918
993.046188 | 66.002403
1003.076938 | 66.291779
1013.10775 | 65.471954
1023.1385 | 65.206947
1033.16925 | 65.985474
1043.2 | 66.128395
1053.23075 | 65.727829
1063.261625 | 67.737793
1073.292375 | 65.617783
1083.323125 | 65.529961
1093.353875 | 66.52774
1103.384625 | 67.782051
1113.415375 | 65.947594
1123.44625 | 68.364441
1133.477 | 67.929619
1143.50775 | 66.549934
1153.5385 | 66.596619
1163.56925 | 67.791588
1173.6 | 66.910004
1183.63075 | 66.460503
1193.661625 | 65.319717
1203.692375 | 66.655647
1213.723125 | 65.926331
1223.753875 | 67.825089
1233.784625 | 67.794388
1243.815375 | 63.633499
1253.84625 | 67.102844
1263.877 | 65.916023
1273.90775 | 64.788582
1283.9385 | 65.770264
1293.96925 | 66.841103
1304 | 64.070061