## Values
Fieldname | Fieldvalue | Fieldunit
DateTime | 4/30/2026 5:17:22 AM
Coating_BS_LimitMinAbs | 100 | g/m²
Coating_BS_Nominal | 100 | g/m²
CoilID | 826850

## LengthProfiles
Length [m] | LP_Coating_BS_Avg [g/m²]
0 | 74.294609
10.16923 | 74.32251
20.338461 | 74.210403
30.507691 | 69.538025
40.676922 | 67.957886
50.846152 | 72.625809
61.015383 | 74.42778
71.184609 | 74.316605
81.353844 | 73.212776
91.523078 | 72.613434
101.692305 | 69.976784
111.861531 | 74.351204
122.030766 | 75.162491
132.2 | 72.477158
142.369219 | 72.884071
152.538453 | 72.860634
162.707688 | 73.245171
172.876922 | 72.388588
183.046156 | 74.916023
193.215375 | 80.689796
203.384609 | 85.958611
213.553844 | 90.267235
223.723063 | 88.848938
233.892297 | 87.216034
244.061531 | 90.736931
254.230766 | 91.090088
264.4 | 91.233261
274.569219 | 88.373405
284.738438 | 87.197807
294.907688 | 89.46244
305.076906 | 88.770981
315.246156 | 90.095535
325.415375 | 92.047401
335.584594 | 87.255272
345.753844 | 84.511177
355.923063 | 90.635689
366.092313 | 93.279709
376.261531 | 91.486298
386.43075 | 87.555466
396.6 | 87.222626
406.769219 | 89.629433
416.938438 | 97.195473
427.107688 | 96.135239
437.276906 | 93.637596
447.446125 | 95.873451
457.615375 | 95.410561
467.784594 | 98.476738
477.953844 | 94.79866
488.123063 | 95.289345
498.292281 | 95.313667
508.461531 | 95.548241
518.63075 | 97.677414
528.8 | 97.500587
538.969188 | 92.469307
549.138438 | 94.225594
559.307688 | 95.038475
569.476875 | 93.635811
579.646125 | 96.405663
589.815375 | 94.095856
599.984625 | 91.410728
610.153813 | 95.162689
620.323063 | 96.40683
630.492313 | 92.396866
640.6615 | 85.893951
650.83075 | 87.166092
661 | 92.234337
671.169188 | 92.598923
681.338438 | 93.137779
691.507688 | 91.467873
701.676875 | 89.479988
711.846125 | 91.43618
722.015375 | 93.276176
732.184625 | 93.428734
742.353813 | 89.490395
752.523063 | 85.983833
762.692313 | 89.937683
772.8615 | 91.348892
783.03075 | 89.176483
793.2 | 88.176537
803.369188 | 88.152039
813.538438 | 88.851746
823.707688 | 90.335129
833.876875 | 87.689346
844.046125 | 88.371574
854.215375 | 90.302521
864.384563 | 89.95076
874.553813 | 90.476105
884.723063 | 90.444206
894.89225 | 90.518257
905.0615 | 89.06263
915.23075 | 90.011375
925.4 | 90.021919
935.569188 | 90.975586
945.738438 | 89.44416
955.907688 | 90.725021
966.076875 | 91.672363
976.246125 | 86.679825
986.415375 | 88.460693
996.584563 | 88.697769
1006.753813 | 85.367905
1016.923063 | 87.02887
1027.09225 | 86.601784
1037.2615 | 86.582558
1047.43075 | 84.609901
1057.6 | 86.226677
1067.76925 | 85.269104
1077.938375 | 84.911133
1088.107625 | 85.526688
1098.276875 | 86.838409
1108.446125 | 85.072693
1118.615375 | 83.39286
1128.784625 | 87.228203
1138.95375 | 88.883789
1149.123 | 90.22361
1159.29225 | 88.970558
1169.4615 | 90.423088
1179.63075 | 89.461548
1189.8 | 89.205269
1199.96925 | 90.189995
1210.138375 | 88.921242
1220.307625 | 88.572159
1230.476875 | 90.595795
1240.646125 | 89.078705
1250.815375 | 88.226776
1260.984625 | 89.047455
1271.15375 | 89.522301
1281.323 | 90.427696
1291.49225 | 93.331917
1301.6615 | 90.289673
1311.83075 | 94.489258
1322 | 100.884048