## Values
Fieldname | Fieldvalue | Fieldunit
DateTime | 4/30/2026 6:15:09 AM
Coating_BS_LimitMinAbs | 70 | g/m²
Coating_BS_Nominal | 70 | g/m²
CoilID | 825980

## LengthProfiles
Length [m] | LP_Coating_BS_Avg [g/m²]
0 | 80.491684
14.297102 | 80.51194
28.594203 | 80.585701
42.891305 | 78.854378
57.188406 | 79.898621
71.485508 | 76.989113
85.782609 | 73.892822
100.079711 | 69.5812
114.376813 | 73.812317
128.673914 | 71.622437
142.971016 | 72.71347
157.268125 | 72.429344
171.565219 | 72.681458
185.862313 | 70.968475
200.159422 | 69.67025
214.456531 | 64.184082
228.753625 | 65.763535
243.050719 | 62.937046
257.347828 | 64.270699
271.644938 | 63.805931
285.942031 | 63.590031
300.239125 | 65.182243
314.53625 | 66.492531
328.833344 | 66.595779
343.130438 | 64.713318
357.427531 | 65.835114
371.724625 | 67.715607
386.02175 | 68.798676
400.318844 | 65.318428
414.615938 | 66.108238
428.913063 | 64.887787
443.210156 | 67.593895
457.50725 | 67.306046
471.804344 | 68.911407
486.101438 | 66.885452
500.398563 | 67.102478
514.695656 | 70.249222
528.99275 | 67.557426
543.289875 | 67.04776
557.586938 | 65.635979
571.884063 | 66.503693
586.181188 | 64.531403
600.47825 | 66.826355
614.775375 | 67.351585
629.0725 | 68.08622
643.369563 | 66.404266
657.666688 | 66.903412
671.96375 | 66.746407
686.260875 | 65.112503
700.558 | 64.775452
714.855063 | 65.498741
729.152188 | 66.517563
743.44925 | 66.769188
757.746375 | 66.009476
772.0435 | 67.789963
786.340563 | 67.297981
800.637688 | 65.843948
814.934813 | 65.514648
829.231875 | 68.867012
843.529 | 68.742844
857.826125 | 70.519318
872.123188 | 68.135338
886.420313 | 67.666214
900.717375 | 68.004898
915.0145 | 65.271194
929.311625 | 68.482002
943.608688 | 66.960648
957.905813 | 67.221001
972.202875 | 68.667702
986.5 | 67.003502
1000.797125 | 66.901161
1015.094188 | 65.827621
1029.391313 | 68.853767
1043.688438 | 68.613274
1057.9855 | 68.721626
1072.282625 | 67.392418
1086.57975 | 66.279289
1100.876875 | 65.309219
1115.173875 | 69.318504
1129.471 | 66.787758
1143.768125 | 67.330429
1158.06525 | 66.126869
1172.362375 | 69.189583
1186.659375 | 68.815491
1200.9565 | 67.282227
1215.253625 | 67.608948
1229.55075 | 66.324364
1243.847875 | 65.440033
1258.145 | 66.796249
1272.442 | 68.35746
1286.739125 | 65.715141
1301.03625 | 65.825188
1315.333375 | 64.187378
1329.6305 | 64.94146
1343.9275 | 64.539841
1358.224625 | 64.255463
1372.52175 | 65.342209
1386.818875 | 65.512436
1401.116 | 64.370338
1415.413 | 64.597916
1429.710125 | 64.846634
1444.00725 | 66.113968
1458.304375 | 65.940552
1472.6015 | 64.863487
1486.8985 | 65.083443
1501.195625 | 65.04364
1515.49275 | 64.124146
1529.789875 | 65.86898
1544.087 | 65.437561
1558.384125 | 66.151108
1572.681125 | 64.8703
1586.97825 | 64.576508
1601.275375 | 63.112244
1615.5725 | 64.18972
1629.869625 | 63.471928
1644.166625 | 62.663898
1658.46375 | 61.12714
1672.760875 | 61.075783
1687.058 | 62.694057
1701.355125 | 60.645191
1715.65225 | 61.786392
1729.94925 | 62.186977
1744.246375 | 61.467216
1758.5435 | 61.140076
1772.840625 | 61.239338
1787.13775 | 55.089951
1801.43475 | 55.760426
1815.731875 | 61.469219
1830.029 | 63.698311
1844.326125 | 64.858406
1858.62325 | 64.807571
1872.92025 | 65.334206
1887.217375 | 66.505135
1901.5145 | 64.430771
1915.811625 | 60.138519
1930.10875 | 65.495697
1944.40575 | 64.656517
1958.702875 | 66.184166
1973 | 65.330917