## Values
Fieldname | Fieldvalue | Fieldunit
DateTime | 4/30/2026 7:11:25 AM
Coating_BS_LimitMinAbs | 70 | g/m²
Coating_BS_Nominal | 70 | g/m²
CoilID | 826020

## LengthProfiles
Length [m] | LP_Coating_BS_Avg [g/m²]
0 | 65.914711
14.703704 | 65.659576
29.407408 | 62.556381
44.111113 | 62.520851
58.814816 | 66.693291
73.518523 | 66.498878
88.222227 | 65.55323
102.92593 | 65.027679
117.629633 | 64.605293
132.333344 | 65.698135
147.037047 | 63.860573
161.74075 | 63.570381
176.444453 | 65.078033
191.148156 | 62.40099
205.851859 | 66.776054
220.555563 | 66.883324
235.259266 | 64.258049
249.962969 | 66.798187
264.666688 | 65.342514
279.370375 | 65.553055
294.074094 | 66.217377
308.777781 | 64.304176
323.4815 | 64.685722
338.185188 | 64.932922
352.888906 | 65.141693
367.592594 | 64.32869
382.296313 | 66.175087
397 | 65.176041
411.703719 | 65.021164
426.407406 | 63.637814
441.111125 | 62.614002
455.814813 | 66.720062
470.518531 | 65.262718
485.22225 | 65.524445
499.925938 | 66.07222
514.629656 | 65.627197
529.333375 | 65.018013
544.037063 | 63.168278
558.74075 | 64.725319
573.444438 | 64.293709
588.148188 | 67.195839
602.851875 | 66.915344
617.555563 | 65.469307
632.25925 | 65.959503
646.963 | 65.88884
661.666688 | 66.054459
676.370375 | 66.29631
691.074063 | 65.970314
705.777813 | 66.495422
720.4815 | 66.386467
735.185188 | 66.138199
749.888938 | 65.60717
764.592625 | 68.344002
779.296313 | 64.932396
794 | 65.729858
808.70375 | 64.804893
823.407438 | 63.586262
838.111125 | 65.609718
852.814813 | 66.88945
867.518563 | 66.782265
882.22225 | 66.117264
896.925938 | 65.838066
911.629625 | 64.539642
926.333375 | 65.779068
941.037063 | 67.650681
955.74075 | 65.865234
970.4445 | 65.881569
985.148188 | 66.381454
999.851875 | 64.196114
1014.555563 | 65.814415
1029.259313 | 67.879028
1043.963 | 64.815239
1058.66675 | 62.689346
1073.370375 | 63.311501
1088.074125 | 66.495697
1102.77775 | 66.76413
1117.4815 | 64.811577
1132.18525 | 64.553162
1146.888875 | 67.464363
1161.592625 | 66.112556
1176.296375 | 66.743752
1191 | 65.611862
1205.70375 | 69.757507
1220.4075 | 67.270058
1235.111125 | 68.496307
1249.814875 | 66.473091
1264.5185 | 66.602776
1279.22225 | 65.645691
1293.926 | 65.941917
1308.629625 | 65.641953
1323.333375 | 66.755135
1338.037125 | 65.783516
1352.74075 | 65.221031
1367.4445 | 65.22052
1382.148125 | 64.750854
1396.851875 | 64.893097
1411.555625 | 64.960205
1426.25925 | 65.308266
1440.963 | 65.368317
1455.66675 | 66.127403
1470.370375 | 65.041351
1485.074125 | 64.517914
1499.777875 | 63.761127
1514.4815 | 64.452652
1529.18525 | 64.676384
1543.888875 | 63.493134
1558.592625 | 63.973644
1573.296375 | 63.224949
1588 | 63.410622
1602.70375 | 61.966309
1617.4075 | 62.342377
1632.111125 | 62.624207
1646.814875 | 62.226624
1661.518625 | 61.84903
1676.22225 | 65.459198
1690.926 | 65.415009
1705.629625 | 64.06411
1720.333375 | 63.711498
1735.037125 | 65.118233
1749.74075 | 60.27634
1764.4445 | 55.567307
1779.14825 | 55.907406
1793.851875 | 61.650566
1808.555625 | 66.138641
1823.25925 | 63.656796
1837.963 | 64.969223
1852.66675 | 65.43911
1867.370375 | 65.716843
1882.074125 | 65.449707
1896.777875 | 66.29747
1911.4815 | 63.582432
1926.18525 | 66.482803
1940.889 | 67.10923
1955.592625 | 67.455566
1970.296375 | 64.047859
1985 | 65.923759