## Values
Fieldname | Fieldvalue | Fieldunit
DateTime | 4/30/2026 8:06:02 AM
Coating_BS_LimitMinAbs | 70 | g/m²
Coating_BS_Nominal | 70 | g/m²
CoilID | 826000

## LengthProfiles
Length [m] | LP_Coating_BS_Avg [g/m²]
0 | 69.445496
15.122138 | 69.126083
30.244275 | 65.217735
45.366414 | 64.878174
60.488551 | 68.409752
75.610688 | 66.30677
90.732828 | 65.081963
105.854961 | 65.699524
120.977102 | 65.380501
136.099234 | 64.067101
151.221375 | 68.947067
166.343516 | 67.178986
181.465656 | 66.744331
196.587797 | 65.750252
211.709922 | 65.975616
226.832063 | 67.209106
241.954203 | 68.135902
257.076344 | 67.195091
272.198469 | 67.218376
287.320625 | 65.039764
302.44275 | 66.872345
317.564906 | 66.385605
332.687031 | 66.270355
347.809156 | 65.945679
362.931313 | 62.991852
378.053438 | 63.561787
393.175594 | 66.735825
408.297719 | 65.50882
423.419844 | 65.119347
438.542 | 66.714394
453.664125 | 63.142712
468.786281 | 66.881264
483.908406 | 66.18792
499.030531 | 67.150803
514.152688 | 65.447685
529.274813 | 64.643166
544.396938 | 66.64505
559.519125 | 65.599434
574.64125 | 65.985634
589.763375 | 67.076164
604.8855 | 65.616982
620.007625 | 64.146065
635.129813 | 67.149651
650.251938 | 65.773758
665.374063 | 66.635628
680.496188 | 65.206642
695.618313 | 64.523544
710.7405 | 65.518761
725.862625 | 66.809944
740.98475 | 66.154785
756.106875 | 66.35495
771.229 | 65.073174
786.351188 | 67.936111
801.473313 | 65.358376
816.595438 | 67.910934
831.717563 | 65.639565
846.839688 | 65.021362
861.961875 | 67.401367
877.084 | 67.183983
892.206125 | 64.97419
907.32825 | 64.614662
922.450375 | 66.011124
937.572563 | 63.041969
952.694688 | 62.214741
967.816813 | 65.752487
982.938938 | 66.126396
998.061063 | 64.812241
1013.18325 | 66.826515
1028.305375 | 64.315437
1043.4275 | 65.163017
1058.549625 | 66.151123
1073.67175 | 66.55278
1088.793875 | 65.123947
1103.916 | 65.940895
1119.03825 | 62.071629
1134.160375 | 66.970901
1149.2825 | 67.352348
1164.404625 | 65.602348
1179.52675 | 64.8703
1194.648875 | 65.449951
1209.771 | 65.348808
1224.893125 | 64.766258
1240.01525 | 66.159042
1255.137375 | 65.165398
1270.259625 | 66.569885
1285.38175 | 64.989372
1300.503875 | 66.963516
1315.626 | 65.672523
1330.748125 | 67.088608
1345.87025 | 65.1381
1360.992375 | 67.31694
1376.1145 | 66.323959
1391.236625 | 65.16024
1406.35875 | 66.243347
1421.481 | 68.519272
1436.603125 | 64.453613
1451.72525 | 64.511765
1466.847375 | 64.925812
1481.9695 | 64.886803
1497.091625 | 66.902733
1512.21375 | 66.622154
1527.335875 | 65.411598
1542.458 | 64.228851
1557.580125 | 66.018562
1572.702375 | 65.273575
1587.8245 | 66.315407
1602.946625 | 66.318748
1618.06875 | 65.276375
1633.190875 | 66.066277
1648.313 | 65.096725
1663.435125 | 62.207611
1678.55725 | 62.977898
1693.679375 | 64.867638
1708.8015 | 65.198616
1723.92375 | 66.865761
1739.045875 | 64.337006
1754.168 | 63.62859
1769.290125 | 63.928123
1784.41225 | 66.143913
1799.534375 | 65.982712
1814.6565 | 64.884483
1829.778625 | 65.392242
1844.90075 | 65.762352
1860.022875 | 64.87706
1875.145125 | 64.862389
1890.26725 | 64.40081
1905.389375 | 71.035576
1920.5115 | 68.544357
1935.633625 | 68.593544
1950.75575 | 67.715652
1965.877875 | 67.895195
1981 | 67.798691