## Values
Fieldname | Fieldvalue | Fieldunit
DateTime | 4/30/2026 8:58:18 AM
Coating_BS_LimitMinAbs | 70 | g/m²
Coating_BS_Nominal | 70 | g/m²
CoilID | 826010

## LengthProfiles
Length [m] | LP_Coating_BS_Avg [g/m²]
0 | 66.315567
15.782608 | 66.396515
31.565217 | 67.377022
47.347824 | 67.138397
63.130434 | 64.051346
78.913039 | 65.666473
94.695648 | 62.154858
110.478258 | 65.282616
126.260867 | 65.03112
142.043469 | 65.887138
157.826078 | 67.583282
173.608688 | 66.164848
189.391297 | 66.648361
205.173906 | 65.213341
220.956516 | 63.487431
236.739125 | 66.201714
252.521734 | 65.472321
268.304344 | 65.489899
284.086938 | 66.504471
299.869563 | 66.248077
315.652156 | 65.863937
331.434781 | 67.283478
347.217375 | 65.218277
363 | 64.920372
378.782594 | 64.819908
394.565219 | 65.653564
410.347813 | 66.901398
426.130438 | 67.277275
441.913031 | 67.950005
457.695656 | 67.628288
473.47825 | 68.043953
489.260875 | 65.961937
505.043469 | 62.995728
520.826063 | 66.752151
536.608688 | 66.626259
552.391313 | 66.597969
568.173875 | 67.067932
583.9565 | 67.741638
599.739125 | 66.102615
615.52175 | 64.486519
631.304313 | 66.905487
647.086938 | 66.091095
662.869563 | 68.9394
678.652188 | 67.365807
694.43475 | 66.479942
710.217375 | 66.072235
726 | 67.115944
741.782625 | 65.951637
757.565188 | 66.838463
773.347813 | 66.986153
789.130438 | 64.147514
804.913 | 67.117516
820.695625 | 67.987663
836.47825 | 66.65284
852.260875 | 66.945343
868.043438 | 67.798073
883.826063 | 65.4944
899.608688 | 65.111801
915.391313 | 67.518776
931.173875 | 66.526993
946.9565 | 68.74794
962.739125 | 67.68573
978.52175 | 67.572891
994.304313 | 67.257271
1010.086938 | 66.455795
1025.869563 | 66.832329
1041.652125 | 63.996048
1057.43475 | 65.911674
1073.217375 | 64.990349
1089 | 67.516045
1104.782625 | 66.838974
1120.56525 | 66.013184
1136.34775 | 66.351082
1152.130375 | 65.48925
1167.913 | 65.947807
1183.695625 | 66.951149
1199.47825 | 66.795113
1215.260875 | 66.609039
1231.0435 | 67.007339
1246.826125 | 67.615265
1262.608625 | 66.450737
1278.39125 | 67.491722
1294.173875 | 67.670914
1309.9565 | 67.881271
1325.739125 | 67.638008
1341.52175 | 67.12619
1357.304375 | 66.790726
1373.086875 | 67.847412
1388.8695 | 67.408333
1404.652125 | 67.527
1420.43475 | 67.240143
1436.217375 | 66.542374
1452 | 65.269501
1467.782625 | 60.745094
1483.56525 | 60.693745
1499.34775 | 60.142868
1515.130375 | 59.848652
1530.913 | 60.478653
1546.695625 | 59.612503
1562.47825 | 60.567413
1578.260875 | 59.455704
1594.0435 | 59.351601
1609.826 | 59.834209
1625.608625 | 64.261917
1641.39125 | 63.836456
1657.173875 | 64.971619
1672.9565 | 66.865326
1688.739125 | 64.03643
1704.52175 | 63.411606
1720.304375 | 65.982132
1736.086875 | 63.847939
1751.8695 | 65.407455
1767.652125 | 66.202988
1783.43475 | 65.626137
1799.217375 | 63.188545
1815 | 65.241928