## Values
Fieldname | Fieldvalue | Fieldunit
DateTime | 4/30/2026 9:51:06 AM
Coating_BS_LimitMinAbs | 70 | g/m²
Coating_BS_Nominal | 70 | g/m²
CoilID | 825990

## LengthProfiles
Length [m] | LP_Coating_BS_Avg [g/m²]
0 | 65.532799
15.934426 | 65.472145
31.868852 | 65.150833
47.803277 | 68.562065
63.737703 | 68.031776
79.672125 | 67.324097
95.606555 | 66.447884
111.540984 | 66.580086
127.475406 | 66.598289
143.409828 | 68.852371
159.34425 | 67.748299
175.278688 | 65.509056
191.213109 | 65.610901
207.147531 | 66.492905
223.081969 | 65.021957
239.016391 | 64.085602
254.950813 | 67.474998
270.88525 | 66.545166
286.819656 | 66.350006
302.754094 | 65.769783
318.6885 | 66.239235
334.622938 | 66.706367
350.557375 | 67.325241
366.491781 | 66.82357
382.426219 | 66.024925
398.360656 | 64.6101
414.295063 | 66.785355
430.2295 | 66.820129
446.163938 | 65.596336
462.098344 | 65.854736
478.032781 | 67.214195
493.967188 | 66.137718
509.901625 | 65.017387
525.836063 | 65.543159
541.7705 | 66.840958
557.704875 | 66.328392
573.639313 | 65.364784
589.57375 | 65.520355
605.508188 | 66.549095
621.442625 | 64.514427
637.377 | 66.680428
653.311438 | 67.180908
669.245875 | 65.207764
685.180313 | 65.979584
701.11475 | 64.238655
717.049188 | 64.063591
732.983563 | 67.120544
748.918 | 66.330307
764.852438 | 65.595131
780.786875 | 64.725082
796.721313 | 64.244606
812.655688 | 67.52224
828.590125 | 66.361588
844.524563 | 66.63797
860.459 | 66.111794
876.393438 | 64.796661
892.327875 | 67.955391
908.26225 | 66.850281
924.196688 | 66.458961
940.131125 | 66.444397
956.065563 | 65.409523
972 | 64.926315
987.934375 | 67.339081
1003.868813 | 66.221794
1019.80325 | 65.384399
1035.737688 | 65.79393
1051.672125 | 64.469788
1067.6065 | 67.757469
1083.541 | 66.133041
1099.475375 | 66.808678
1115.40975 | 66.189812
1131.34425 | 64.967979
1147.278625 | 67.60601
1163.213125 | 65.723923
1179.1475 | 65.986343
1195.081875 | 66.138603
1211.016375 | 64.581215
1226.95075 | 64.151741
1242.88525 | 65.464401
1258.819625 | 65.058189
1274.754 | 66.69706
1290.6885 | 65.455368
1306.622875 | 65.982666
1322.557375 | 65.901779
1338.49175 | 65.590782
1354.42625 | 65.830544
1370.360625 | 66.775581
1386.295 | 66.903557
1402.2295 | 66.074989
1418.163875 | 65.641335
1434.098375 | 65.326813
1450.03275 | 65.62355
1465.967125 | 67.127426
1481.901625 | 66.330612
1497.836 | 65.484039
1513.7705 | 65.428162
1529.704875 | 65.234703
1545.63925 | 65.879829
1561.57375 | 66.642937
1577.508125 | 63.229813
1593.442625 | 63.650856
1609.377 | 62.19038
1625.311375 | 64.791527
1641.245875 | 65.075348
1657.18025 | 65.621964
1673.11475 | 64.11554
1689.049125 | 64.368378
1704.9835 | 64.845512
1720.918 | 65.059364
1736.852375 | 67.547119
1752.786875 | 65.983749
1768.72125 | 64.146751
1784.65575 | 63.5396
1800.590125 | 64.465836
1816.5245 | 66.001434
1832.459 | 65.809639
1848.393375 | 65.478897
1864.327875 | 65.971466
1880.26225 | 66.038857
1896.196625 | 66.676971
1912.131125 | 65.705093
1928.0655 | 68.317383
1944 | 67.714355