## Values
Fieldname | Fieldvalue | Fieldunit
DateTime | 4/30/2026 10:43:46 AM
Coating_BS_LimitMinAbs | 70 | g/m²
Coating_BS_Nominal | 70 | g/m²
CoilID | 825970

## LengthProfiles
Length [m] | LP_Coating_BS_Avg [g/m²]
0 | 64.980942
15.928 | 65.06675
31.856 | 66.274971
47.784 | 69.277168
63.712 | 67.260086
79.64 | 67.455605
95.568 | 67.445618
111.496 | 67.730835
127.424 | 68.93045
143.352 | 68.511955
159.28 | 67.468224
175.208 | 67.529602
191.136 | 67.621864
207.064 | 66.890694
222.992 | 67.789658
238.92 | 68.380875
254.848 | 65.871162
270.776 | 63.991394
286.704 | 66.915947
302.632 | 67.084541
318.56 | 64.897827
334.488 | 66.280197
350.416 | 66.343834
366.344 | 66.843567
382.272 | 67.545525
398.2 | 67.428146
414.128 | 67.069023
430.056 | 65.98101
445.984 | 66.901627
461.912 | 66.649796
477.84 | 67.971725
493.768 | 67.226471
509.696 | 66.100021
525.624 | 65.598969
541.552 | 66.334068
557.48 | 66.294044
573.408 | 66.857224
589.336 | 65.805138
605.264 | 66.509003
621.192 | 66.659622
637.12 | 67.340454
653.048 | 65.385223
668.976 | 65.534828
684.904 | 65.532738
700.832 | 65.974327
716.76 | 66.704208
732.688 | 66.874542
748.616 | 66.703484
764.544 | 63.342434
780.472 | 66.25576
796.4 | 65.979874
812.328 | 66.843719
828.256 | 66.657913
844.184 | 65.327065
860.112 | 62.745796
876.04 | 65.885727
891.968 | 66.554543
907.896 | 67.52375
923.824 | 66.636261
939.752 | 65.025742
955.68 | 64.616272
971.608 | 66.501991
987.536 | 65.79232
1003.464 | 67.310738
1019.392 | 67.089088
1035.32 | 64.967224
1051.248 | 63.900833
1067.176 | 66.152054
1083.104 | 65.563789
1099.032 | 65.943733
1114.96 | 65.600334
1130.888 | 64.773514
1146.816 | 65.408943
1162.744 | 65.651993
1178.672 | 64.989563
1194.6 | 65.165581
1210.528 | 65.522606
1226.456 | 65.814819
1242.384 | 65.770126
1258.312 | 66.257187
1274.24 | 66.174889
1290.168 | 65.6903
1306.096 | 67.568489
1322.024 | 66.817566
1337.952 | 66.411827
1353.88 | 64.702095
1369.808 | 63.941708
1385.736 | 66.01355
1401.664 | 66.551628
1417.592 | 66.825897
1433.52 | 65.619972
1449.448 | 65.254822
1465.376 | 66.170227
1481.304 | 66.496689
1497.232 | 65.369156
1513.16 | 66.227249
1529.088 | 66.894859
1545.016 | 65.800179
1560.944 | 65.460556
1576.872 | 65.140236
1592.8 | 65.894363
1608.728 | 67.2211
1624.656 | 68.270851
1640.584 | 63.388676
1656.512 | 62.076778
1672.44 | 65.392273
1688.368 | 66.648651
1704.296 | 64.332298
1720.224 | 64.225494
1736.152 | 64.543541
1752.08 | 64.854561
1768.008 | 65.520065
1783.936 | 65.059158
1799.864 | 64.901054
1815.792 | 69.561333
1831.72 | 65.411842
1847.648 | 67.373276
1863.576 | 67.650482
1879.504 | 67.569633
1895.432 | 66.911835
1911.36 | 63.21653
1927.288 | 67.497345
1943.216 | 67.153954
1959.144 | 66.484451
1975.072 | 64.776871
1991 | 65.083855