## Values
Fieldname | Fieldvalue | Fieldunit
DateTime | 4/30/2026 11:35:36 AM
Coating_BS_LimitMinAbs | 70 | g/m²
Coating_BS_Nominal | 70 | g/m²
CoilID | 826050

## LengthProfiles
Length [m] | LP_Coating_BS_Avg [g/m²]
0 | 66.839607
15.950413 | 66.994133
31.900826 | 68.49527
47.851238 | 66.24781
63.801652 | 65.63102
79.752063 | 66.940567
95.702477 | 64.487045
111.652891 | 64.356285
127.603305 | 68.021523
143.553719 | 67.920609
159.504125 | 67.091934
175.454547 | 66.946388
191.404953 | 67.800301
207.355375 | 66.014427
223.305781 | 67.858208
239.256203 | 67.135391
255.206609 | 65.125122
271.157031 | 66.672272
287.107438 | 67.676979
303.057844 | 66.499817
319.00825 | 67.443497
334.958688 | 67.736076
350.909094 | 67.956123
366.8595 | 66.539986
382.809906 | 66.166634
398.760313 | 67.91478
414.71075 | 67.19648
430.661156 | 66.743088
446.611563 | 67.963936
462.561969 | 67.009346
478.512406 | 66.287041
494.462813 | 66.067001
510.413219 | 66.197899
526.363625 | 66.074745
542.314063 | 69.041557
558.264438 | 67.037224
574.214875 | 65.138115
590.165313 | 66.489647
606.115688 | 68.052856
622.066125 | 67.529877
638.0165 | 67.120018
653.966938 | 68.194275
669.917375 | 67.500839
685.86775 | 66.518997
701.818188 | 67.846138
717.768563 | 65.420639
733.719 | 66.424057
749.669438 | 66.306259
765.619813 | 67.780952
781.57025 | 67.50132
797.520625 | 65.139748
813.471063 | 66.653389
829.4215 | 67.211754
845.371875 | 67.165131
861.322313 | 66.791687
877.27275 | 68.096321
893.223125 | 67.465446
909.173563 | 66.744263
925.123938 | 65.90551
941.074375 | 66.926262
957.024813 | 64.830223
972.975188 | 66.88958
988.925625 | 67.420418
1004.876 | 66.673531
1020.826438 | 67.925514
1036.776875 | 66.871773
1052.72725 | 65.169952
1068.677625 | 67.70211
1084.628125 | 67.815063
1100.5785 | 67.182076
1116.528875 | 67.435791
1132.479375 | 65.899879
1148.42975 | 66.883919
1164.380125 | 67.286751
1180.330625 | 66.243355
1196.281 | 67.692474
1212.231375 | 66.232315
1228.18175 | 65.507568
1244.13225 | 66.112244
1260.082625 | 65.681961
1276.033 | 67.12941
1291.9835 | 66.35331
1307.933875 | 65.814796
1323.88425 | 65.934639
1339.83475 | 65.851944
1355.785125 | 66.04203
1371.7355 | 66.275215
1387.686 | 66.044106
1403.636375 | 66.015213
1419.58675 | 66.440018
1435.537125 | 67.38884
1451.487625 | 67.877983
1467.438 | 66.399193
1483.388375 | 66.953453
1499.338875 | 67.708046
1515.28925 | 67.378639
1531.239625 | 67.761269
1547.190125 | 66.717712
1563.1405 | 66.863403
1579.090875 | 64.717636
1595.04125 | 64.72908
1610.99175 | 65.677315
1626.942125 | 65.845261
1642.8925 | 65.269768
1658.843 | 64.777679
1674.793375 | 64.493462
1690.74375 | 64.914482
1706.69425 | 65.787537
1722.644625 | 70.732086
1738.595 | 69.36631
1754.5455 | 68.278969
1770.495875 | 67.492271
1786.44625 | 67.121124
1802.396625 | 67.192734
1818.347125 | 65.600098
1834.2975 | 65.933968
1850.247875 | 67.333252
1866.198375 | 66.842598
1882.14875 | 67.093094
1898.099125 | 66.365952
1914.049625 | 65.298767
1930 | 65.092415