## Values
Fieldname | Fieldvalue | Fieldunit
DateTime | 4/30/2026 12:27:13 PM
Coating_BS_LimitMinAbs | 70 | g/m²
Coating_BS_Nominal | 70 | g/m²
CoilID | 826040

## LengthProfiles
Length [m] | LP_Coating_BS_Avg [g/m²]
0 | 69.530251
15.94309 | 69.354042
31.88618 | 67.444664
47.82927 | 67.697914
63.772359 | 66.86721
79.715453 | 66.470787
95.658539 | 68.400055
111.601625 | 68.161301
127.544719 | 66.645477
143.487813 | 66.571861
159.430906 | 65.15583
175.373984 | 64.946808
191.317078 | 67.03772
207.260172 | 65.877815
223.20325 | 66.226311
239.146344 | 65.823196
255.089438 | 66.419434
271.032531 | 66.251877
286.975625 | 68.528549
302.918719 | 67.847122
318.861813 | 67.957809
334.804875 | 67.025917
350.747969 | 67.411697
366.691063 | 68.198479
382.634156 | 66.548561
398.57725 | 66.843132
414.520344 | 67.52858
430.463438 | 66.914787
446.4065 | 68.308853
462.349594 | 66.686569
478.292688 | 66.788788
494.235781 | 66.577621
510.178875 | 67.39566
526.121938 | 66.097191
542.065063 | 65.661278
558.008125 | 65.498802
573.95125 | 65.367554
589.894313 | 64.866272
605.837438 | 66.113625
621.7805 | 65.139618
637.723625 | 64.110283
653.666688 | 64.547165
669.60975 | 68.016541
685.552875 | 66.13472
701.495938 | 65.880905
717.439063 | 65.898445
733.382125 | 64.52153
749.32525 | 66.611832
765.268313 | 67.843079
781.211375 | 65.995461
797.1545 | 64.602089
813.097563 | 66.559624
829.040688 | 65.081314
844.98375 | 65.729591
860.926875 | 68.740494
876.869938 | 67.643944
892.813 | 67.309868
908.756125 | 66.608238
924.699188 | 67.118919
940.642313 | 66.819107
956.585375 | 66.671112
972.5285 | 66.327003
988.471563 | 66.526047
1004.414688 | 66.134621
1020.35775 | 65.686844
1036.300813 | 65.317108
1052.243875 | 63.714664
1068.187 | 63.408451
1084.130125 | 65.457512
1100.07325 | 64.637405
1116.01625 | 64.282097
1131.959375 | 64.639175
1147.9025 | 65.244118
1163.8455 | 64.911972
1179.788625 | 63.837761
1195.73175 | 64.135033
1211.674875 | 65.705437
1227.617875 | 64.600464
1243.561 | 64.126465
1259.504125 | 64.964394
1275.44725 | 66.061157
1291.39025 | 64.877136
1307.333375 | 64.673584
1323.2765 | 65.060661
1339.2195 | 65.081886
1355.162625 | 65.270409
1371.10575 | 65.090332
1387.048875 | 65.24575
1402.991875 | 65.116249
1418.935 | 65.660545
1434.878125 | 65.439087
1450.821125 | 65.754723
1466.76425 | 65.155663
1482.707375 | 64.771515
1498.6505 | 64.883438
1514.5935 | 64.433372
1530.536625 | 64.680595
1546.47975 | 65.231995
1562.42275 | 65.09111
1578.365875 | 64.976723
1594.309 | 64.403313
1610.252125 | 60.175385
1626.195125 | 59.861038
1642.13825 | 59.443905
1658.081375 | 60.123756
1674.024375 | 63.79401
1689.9675 | 62.943253
1705.910625 | 63.340786
1721.85375 | 62.834846
1737.79675 | 63.675156
1753.739875 | 71.056358
1769.683 | 67.060051
1785.626 | 65.909744
1801.569125 | 65.203087
1817.51225 | 65.082397
1833.455375 | 66.136955
1849.398375 | 64.981842
1865.3415 | 64.987762
1881.284625 | 66.171356
1897.22775 | 66.161957
1913.17075 | 68.559814
1929.113875 | 66.083549
1945.057 | 65.215744
1961 | 65.491463