## Values
Fieldname | Fieldvalue | Fieldunit
DateTime | 4/30/2026 1:19:59 PM
Coating_BS_LimitMinAbs | 70 | g/m²
Coating_BS_Nominal | 70 | g/m²
CoilID | 826030

## LengthProfiles
Length [m] | LP_Coating_BS_Avg [g/m²]
0 | 63.629288
15.97619 | 63.612419
31.952381 | 63.677982
47.92857 | 65.811211
63.904762 | 66.025658
79.880953 | 65.08287
95.857141 | 65.113579
111.833336 | 64.809326
127.809523 | 63.50671
143.785719 | 66.255829
159.761906 | 66.237854
175.738094 | 65.423843
191.714281 | 64.85128
207.690469 | 63.694294
223.666672 | 66.776199
239.642859 | 65.468239
255.619047 | 64.588402
271.59525 | 64.744926
287.571438 | 63.935345
303.547625 | 67.050415
319.523813 | 65.979103
335.5 | 65.726723
351.476188 | 64.377319
367.452375 | 64.43811
383.428563 | 67.66114
399.40475 | 67.443474
415.380938 | 65.240349
431.357156 | 64.658821
447.333344 | 64.021767
463.309531 | 67.015198
479.285719 | 66.385773
495.261906 | 65.693878
511.238094 | 64.850426
527.214313 | 64.440567
543.1905 | 67.836914
559.166688 | 67.016106
575.142875 | 64.530067
591.119063 | 65.212654
607.09525 | 67.583199
623.071438 | 66.814919
639.047625 | 66.396233
655.023813 | 65.719826
671 | 64.697296
686.976188 | 65.717972
702.952375 | 66.719193
718.928563 | 67.681084
734.90475 | 65.857239
750.880938 | 64.659027
766.857125 | 67.556808
782.833313 | 66.910294
798.8095 | 64.913826
814.785688 | 65.415375
830.761875 | 63.591351
846.738063 | 66.250259
862.714313 | 67.069206
878.6905 | 66.577133
894.666688 | 64.111191
910.642875 | 64.212875
926.619063 | 67.038239
942.59525 | 66.951317
958.571438 | 66.332596
974.547625 | 65.354507
990.523813 | 66.339249
1006.5 | 66.489769
1022.476188 | 65.664467
1038.452375 | 66.662743
1054.428625 | 63.640278
1070.40475 | 65.102859
1086.381 | 68.145111
1102.357125 | 66.677795
1118.333375 | 66.311348
1134.3095 | 65.146378
1150.28575 | 67.17347
1166.261875 | 66.61805
1182.238125 | 67.458992
1198.21425 | 66.156113
1214.1905 | 63.549461
1230.166625 | 66.942284
1246.142875 | 66.830559
1262.119 | 65.869629
1278.09525 | 66.274307
1294.071375 | 65.455452
1310.047625 | 65.475143
1326.02375 | 65.350113
1342 | 66.931541
1357.976125 | 66.823372
1373.952375 | 65.952194
1389.928625 | 65.682289
1405.90475 | 66.252174
1421.881 | 66.341675
1437.857125 | 67.594551
1453.833375 | 67.160866
1469.8095 | 65.9935
1485.78575 | 66.512711
1501.761875 | 67.049759
1517.738125 | 65.577339
1533.71425 | 65.61068
1549.6905 | 65.638855
1565.666625 | 65.346596
1581.642875 | 65.862076
1597.619 | 68.287354
1613.59525 | 67.381897
1629.571375 | 68.57943
1645.547625 | 65.466934
1661.52375 | 65.350723
1677.5 | 62.501934
1693.476125 | 66.113396
1709.452375 | 66.039772
1725.428625 | 65.370232
1741.40475 | 64.847618
1757.381 | 64.585388
1773.357125 | 64.051254
1789.333375 | 64.328094
1805.3095 | 66.021835
1821.28575 | 70.250153
1837.261875 | 68.227577
1853.238125 | 67.781738
1869.21425 | 66.826813
1885.1905 | 67.259941
1901.166625 | 66.568993
1917.142875 | 66.339813
1933.119 | 65.257118
1949.09525 | 63.923252
1965.071375 | 67.235359
1981.047625 | 66.201874
1997.02375 | 67.043716
2013 | 67.239716