## Values
Fieldname | Fieldvalue | Fieldunit
DateTime | 4/30/2026 2:12:03 PM
Coating_BS_LimitMinAbs | 100 | g/m²
Coating_BS_Nominal | 100 | g/m²
CoilID | 825950

## LengthProfiles
Length [m] | LP_Coating_BS_Avg [g/m²]
0 | 72.435249
15.919354 | 72.711914
31.838709 | 75.701675
47.758063 | 75.111679
63.677418 | 73.614357
79.596773 | 71.892113
95.516125 | 76.121384
111.435484 | 80.119621
127.354836 | 81.555481
143.274188 | 88.183075
159.193547 | 87.528328
175.112906 | 87.227982
191.03225 | 88.29512
206.951609 | 88.608887
222.870969 | 91.032791
238.790313 | 93.161842
254.709672 | 88.635384
270.629031 | 88.706406
286.548375 | 94.067955
302.46775 | 92.22937
318.387094 | 94.866676
334.306438 | 92.925842
350.225813 | 90.814255
366.145156 | 90.246521
382.0645 | 93.873695
397.983875 | 92.676147
413.903219 | 96.731346
429.822563 | 93.888771
445.741938 | 93.519531
461.661281 | 94.139328
477.580625 | 93.9935
493.5 | 94.866547
509.419344 | 93.631798
525.338688 | 94.466522
541.258063 | 96.647758
557.177438 | 97.03508
573.09675 | 98.018974
589.016125 | 95.962326
604.9355 | 93.084908
620.854813 | 96.213745
636.774188 | 95.170578
652.693563 | 95.10379
668.612875 | 97.272728
684.53225 | 95.51239
700.451625 | 97.637863
716.370938 | 95.38282
732.290313 | 95.782272
748.209688 | 95.085068
764.129 | 97.01873
780.048375 | 95.630226
795.96775 | 99.922447
811.887063 | 96.193153
827.806438 | 97.007271
843.725813 | 95.200172
859.645125 | 94.673538
875.5645 | 94.392296
891.483875 | 96.825943
907.403188 | 95.54715
923.322563 | 98.745995
939.241938 | 95.214043
955.16125 | 95.746216
971.080625 | 95.779846
987 | 95.190628
1002.919313 | 94.986595
1018.838688 | 97.651764
1034.758063 | 94.30777
1050.677375 | 98.236244
1066.59675 | 97.214058
1082.516125 | 94.573036
1098.4355 | 94.4189
1114.354875 | 93.576988
1130.274125 | 93.526054
1146.1935 | 94.395622
1162.112875 | 95.344696
1178.03225 | 94.945808
1193.951625 | 95.110893
1209.871 | 95.792793
1225.79025 | 95.317574
1241.709625 | 95.683731
1257.629 | 94.861572
1273.548375 | 94.946968
1289.46775 | 96.063438
1305.387125 | 98.047119
1321.306375 | 97.218658
1337.22575 | 97.119682
1353.145125 | 97.20359
1369.0645 | 96.837677
1384.983875 | 96.070984
1400.90325 | 96.197739
1416.8225 | 96.2071
1432.741875 | 95.633156
1448.66125 | 95.429588
1464.580625 | 94.635735
1480.5 | 96.484955
1496.419375 | 94.740997
1512.338625 | 95.765129
1528.258 | 96.613098
1544.177375 | 96.649826
1560.09675 | 98.819458
1576.016125 | 98.440491
1591.9355 | 97.142441
1607.85475 | 99.951469
1623.774125 | 96.634727
1639.6935 | 93.632553
1655.612875 | 83.614647
1671.53225 | 84.104706
1687.451625 | 83.588448
1703.370875 | 83.058228
1719.29025 | 87.608078
1735.209625 | 86.357285
1751.129 | 87.651855
1767.048375 | 87.323845
1782.96775 | 93.012962
1798.887 | 93.835327
1814.806375 | 94.768227
1830.72575 | 94.242371
1846.645125 | 95.420227
1862.5645 | 94.522293
1878.483875 | 93.38681
1894.403125 | 95.947021
1910.3225 | 95.249504
1926.241875 | 96.576736
1942.16125 | 97.917976
1958.080625 | 95.177971
1974 | 98.586464