## Values
Fieldname | Fieldvalue | Fieldunit
DateTime | 4/30/2026 3:04:17 PM
Coating_BS_LimitMinAbs | 135 | g/m²
Coating_BS_Nominal | 135 | g/m²
CoilID | 826110

## LengthProfiles
Length [m] | LP_Coating_BS_Avg [g/m²]
0 | 97.609253
15.912 | 97.13488
31.824 | 92.025299
47.736 | 98.433243
63.648 | 98.278244
79.56 | 97.285225
95.472 | 98.500031
111.384 | 98.7276
127.296 | 98.924561
143.208 | 97.957626
159.12 | 98.727425
175.032 | 97.816246
190.944 | 96.214088
206.856 | 95.833649
222.768 | 100.129776
238.68 | 107.412643
254.592 | 111.498001
270.504 | 115.793449
286.416 | 115.505119
302.328 | 114.90435
318.24 | 114.63028
334.152 | 116.042847
350.064 | 116.854546
365.976 | 113.151566
381.888 | 111.146606
397.8 | 113.516235
413.712 | 123.641212
429.624 | 121.946198
445.536 | 123.188683
461.448 | 122.703079
477.36 | 121.292755
493.272 | 120.552307
509.184 | 121.103561
525.096 | 121.2061
541.008 | 122.82589
556.92 | 124.76017
572.832 | 123.592278
588.744 | 124.923569
604.656 | 131.010651
620.568 | 130.491272
636.48 | 130.356415
652.392 | 131.995377
668.304 | 131.840454
684.216 | 131.369064
700.128 | 138.838135
716.04 | 135.894089
731.952 | 138.58168
747.864 | 138.174118
763.776 | 135.585022
779.688 | 134.784744
795.6 | 139.02887
811.512 | 138.735504
827.424 | 139.66188
843.336 | 135.592621
859.248 | 132.413483
875.16 | 139.802719
891.072 | 136.116653
906.984 | 135.083038
922.896 | 143.26767
938.808 | 138.558304
954.72 | 136.617096
970.632 | 135.471161
986.544 | 134.473251
1002.456 | 136.248917
1018.368 | 137.547501
1034.28 | 132.709122
1050.192 | 137.899658
1066.104 | 135.204346
1082.016 | 135.155029
1097.928 | 137.940414
1113.84 | 138.179932
1129.752 | 135.955887
1145.664 | 139.811584
1161.576 | 135.655792
1177.488 | 136.360931
1193.4 | 137.381424
1209.312 | 132.971863
1225.224 | 134.978287
1241.136 | 139.8694
1257.048 | 137.176788
1272.96 | 134.238998
1288.872 | 138.994751
1304.784 | 138.241058
1320.696 | 138.455109
1336.608 | 139.299118
1352.52 | 138.946945
1368.432 | 134.317444
1384.344 | 135.878525
1400.256 | 134.92952
1416.168 | 136.457947
1432.08 | 137.844391
1447.992 | 137.115616
1463.904 | 136.188934
1479.816 | 136.778214
1495.728 | 137.942062
1511.64 | 137.516266
1527.552 | 137.825089
1543.464 | 139.113586
1559.376 | 138.26561
1575.288 | 135.986267
1591.2 | 133.151123
1607.112 | 131.028778
1623.024 | 129.989258
1638.936 | 128.675873
1654.848 | 116.09227
1670.76 | 116.584167
1686.672 | 116.100784
1702.584 | 114.004013
1718.496 | 107.544907
1734.408 | 107.231567
1750.32 | 107.654518
1766.232 | 107.873276
1782.144 | 114.932999
1798.056 | 137.970886
1813.968 | 136.103638
1829.88 | 138.737778
1845.792 | 140.01033
1861.704 | 140.69931
1877.616 | 140.319504
1893.528 | 136.364548
1909.44 | 137.202103
1925.352 | 134.972015
1941.264 | 134.762024
1957.176 | 134.9991
1973.088 | 136.162216
1989 | 136.937302