## Values
Fieldname | Fieldvalue | Fieldunit
DateTime | 4/30/2026 3:58:16 PM
Coating_BS_LimitMinAbs | 135 | g/m²
Coating_BS_Nominal | 135 | g/m²
CoilID | 826080

## LengthProfiles
Length [m] | LP_Coating_BS_Avg [g/m²]
0 | 136.630096
15.356589 | 136.570694
30.713178 | 135.881027
46.069766 | 135.052689
61.426355 | 137.490036
76.782945 | 136.99855
92.139531 | 135.124268
107.496125 | 135.877533
122.852711 | 136.148834
138.209297 | 135.918015
153.565891 | 134.428909
168.922484 | 135.028702
184.279063 | 136.270813
199.635656 | 136.838776
214.99225 | 132.283691
230.348828 | 131.520508
245.705422 | 132.492752
261.062016 | 130.994812
276.418594 | 131.435135
291.775188 | 131.887955
307.131781 | 131.130386
322.488375 | 130.775146
337.844969 | 131.264862
353.201531 | 132.326553
368.558125 | 131.726608
383.914719 | 132.074982
399.271313 | 132.176956
414.627906 | 132.787674
429.9845 | 127.758636
445.341063 | 126.179512
460.697656 | 122.026237
476.05425 | 121.790726
491.410844 | 122.16201
506.767438 | 127.905441
522.124031 | 127.077599
537.480625 | 127.486061
552.837188 | 128.170776
568.193813 | 126.870758
583.550375 | 131.093811
598.906938 | 128.222794
614.263563 | 138.108521
629.620125 | 139.780167
644.97675 | 138.864212
660.333313 | 137.761948
675.689938 | 138.747192
691.0465 | 138.662933
706.403063 | 138.239838
721.759688 | 141.29863
737.11625 | 141.029846
752.472875 | 137.791397
767.829438 | 134.840805
783.186063 | 139.229004
798.542625 | 135.469879
813.899188 | 137.549088
829.255813 | 137.431931
844.612375 | 135.099869
859.969 | 136.63208
875.325563 | 136.236984
890.682125 | 136.144836
906.03875 | 137.162506
921.395313 | 137.387405
936.751938 | 136.884537
952.1085 | 137.811249
967.465125 | 135.158737
982.821688 | 137.327759
998.17825 | 139.283646
1013.534875 | 140.011765
1028.891438 | 138.225113
1044.248063 | 139.442398
1059.604625 | 135.528915
1074.96125 | 134.575439
1090.31775 | 139.327332
1105.674375 | 135.183929
1121.031 | 133.285767
1136.387625 | 140.457977
1151.744125 | 136.447784
1167.10075 | 138.177673
1182.457375 | 138.832123
1197.813875 | 130.826202
1213.1705 | 135.41745
1228.527125 | 136.280533
1243.88375 | 136.809601
1259.24025 | 137.220566
1274.596875 | 137.221085
1289.9535 | 137.163483
1305.31 | 136.535034
1320.666625 | 135.571045
1336.02325 | 124.50589
1351.379875 | 124.579201
1366.736375 | 124.519981
1382.093 | 124.876411
1397.449625 | 122.131714
1412.806125 | 123.566086
1428.16275 | 123.052963
1443.519375 | 122.924744
1458.876 | 123.077415
1474.2325 | 117.145691
1489.589125 | 118.725616
1504.94575 | 118.328484
1520.30225 | 110.209663
1535.658875 | 111.329155
1551.0155 | 108.84845
1566.372125 | 108.258614
1581.728625 | 107.399498
1597.08525 | 112.471603
1612.441875 | 115.076729
1627.798375 | 112.814056
1643.155 | 111.288422
1658.511625 | 102.739517
1673.868125 | 112.169342
1689.22475 | 109.523804
1704.581375 | 111.471466
1719.938 | 110.692421
1735.2945 | 113.095467
1750.651125 | 112.241692
1766.00775 | 109.331139
1781.36425 | 115.036659
1796.720875 | 146.435532
1812.0775 | 144.12886
1827.434125 | 129.209106
1842.790625 | 131.983917
1858.14725 | 130.128586
1873.503875 | 124.318901
1888.860375 | 123.213089
1904.217 | 110.849747
1919.573625 | 108.883209
1934.93025 | 110.722023
1950.28675 | 111.036438
1965.643375 | 111.969452
1981 | 116.935364