## Values
Fieldname | Fieldvalue | Fieldunit
DateTime | 4/30/2026 4:53:16 PM
Coating_BS_LimitMinAbs | 135 | g/m²
Coating_BS_Nominal | 135 | g/m²
CoilID | 826100

## LengthProfiles
Length [m] | LP_Coating_BS_Avg [g/m²]
0 | 126.246338
15.10687 | 126.123474
30.21374 | 124.621361
45.320609 | 125.102402
60.42748 | 134.025955
75.534352 | 132.758301
90.641219 | 138.304337
105.748094 | 137.976639
120.854961 | 146.292313
135.961828 | 144.931808
151.068703 | 144.407562
166.175578 | 148.952652
181.282438 | 149.758926
196.389313 | 136.655319
211.496188 | 132.417084
226.603047 | 129.368454
241.709922 | 131.506744
256.816797 | 130.574707
271.923656 | 129.243515
287.030531 | 124.452667
302.137406 | 127.213791
317.244281 | 126.877312
332.351156 | 127.569054
347.458 | 127.141884
362.564875 | 127.059059
377.67175 | 124.991112
392.778625 | 128.413651
407.8855 | 129.556
422.992375 | 133.010147
438.099219 | 135.041473
453.206094 | 128.680084
468.312969 | 130.716797
483.419844 | 132.023209
498.526719 | 134.895203
513.633594 | 134.007324
528.740438 | 135.856323
543.847313 | 136.843536
558.954188 | 141.182953
574.061063 | 142.987213
589.167938 | 144.104431
604.274813 | 153.974258
619.381688 | 157.24678
634.488563 | 159.995819
649.595438 | 158.390549
664.702313 | 158.2258
679.809125 | 160.832321
694.916 | 162.863785
710.022875 | 178.459763
725.12975 | 170.52272
740.236625 | 169.694794
755.3435 | 167.373093
770.450375 | 159.080505
785.55725 | 154.738037
800.664125 | 159.966583
815.771 | 159.646698
830.877875 | 156.851349
845.98475 | 151.105011
861.091625 | 148.501892
876.198438 | 148.183823
891.305313 | 148.305679
906.412188 | 143.737488
921.519063 | 144.831512
936.625938 | 146.460571
951.732813 | 147.380035
966.839688 | 148.547714
981.946563 | 148.795914
997.053438 | 151.015793
1012.160313 | 149.500381
1027.267188 | 149.940048
1042.374063 | 148.584488
1057.480875 | 150.624313
1072.58775 | 152.528564
1087.694625 | 157.306488
1102.8015 | 153.653885
1117.908375 | 150.050476
1133.01525 | 144.888794
1148.122125 | 149.270447
1163.229 | 152.489975
1178.335875 | 152.47905
1193.44275 | 150.983612
1208.549625 | 156.183884
1223.6565 | 158.430481
1238.763375 | 151.32579
1253.87025 | 158.077759
1268.977125 | 162.429443
1284.084 | 157.29631
1299.190875 | 158.975327
1314.29775 | 152.760788
1329.404625 | 149.89624
1344.5115 | 160.745285
1359.61825 | 158.534027
1374.725125 | 151.965469
1389.832 | 151.683212
1404.938875 | 150.677002
1420.04575 | 154.337418
1435.152625 | 149.018051
1450.2595 | 147.751709
1465.366375 | 139.303528
1480.47325 | 138.028305
1495.580125 | 137.792099
1510.687 | 137.764801
1525.793875 | 137.947968
1540.90075 | 138.624298
1556.007625 | 136.803741
1571.1145 | 133.988022
1586.221375 | 131.850693
1601.32825 | 127.890999
1616.435125 | 128.539246
1631.542 | 132.732513
1646.648875 | 132.887833
1661.75575 | 122.529564
1676.862625 | 121.195862
1691.9695 | 123.450111
1707.076375 | 114.41832
1722.18325 | 113.034477
1737.290125 | 110.959076
1752.396875 | 112.431648
1767.50375 | 109.325661
1782.610625 | 101.256058
1797.7175 | 100.758881
1812.824375 | 119.297005
1827.93125 | 119.047226
1843.038125 | 121.020409
1858.145 | 119.716339
1873.251875 | 119.521233
1888.35875 | 120.058922
1903.465625 | 122.456367
1918.5725 | 127.490158
1933.679375 | 127.928894
1948.78625 | 130.512024
1963.893125 | 127.79612
1979 | 124.419373