## Values
Fieldname | Fieldvalue | Fieldunit
DateTime | 4/30/2026 5:46:33 PM
Coating_BS_LimitMinAbs | 135 | g/m²
Coating_BS_Nominal | 135 | g/m²
CoilID | 826070

## LengthProfiles
Length [m] | LP_Coating_BS_Avg [g/m²]
0 | 132.759888
16.371682 | 132.500076
32.743363 | 129.76947
49.115047 | 131.273727
65.486727 | 134.340775
81.858406 | 138.803894
98.230094 | 145.243729
114.601773 | 148.507751
130.973453 | 146.69722
147.345141 | 145.786209
163.716813 | 145.805176
180.0885 | 141.171112
196.460188 | 144.889618
212.831859 | 141.170959
229.203547 | 143.599945
245.575219 | 145.243851
261.946906 | 141.323944
278.318594 | 148.244034
294.690281 | 144.304504
311.061938 | 148.739258
327.433625 | 156.459671
343.805313 | 160.792587
360.177 | 162.605301
376.548688 | 162.394165
392.920375 | 163.669022
409.292031 | 159.137482
425.663719 | 147.318161
442.035406 | 144.325546
458.407094 | 146.377869
474.778781 | 148.827255
491.150438 | 143.233902
507.522125 | 137.273087
523.893813 | 138.071335
540.2655 | 139.349564
556.637188 | 138.71225
573.008875 | 139.101089
589.380563 | 135.607666
605.75225 | 133.538483
622.123875 | 134.120682
638.495563 | 138.811798
654.86725 | 140.856613
671.238938 | 140.755219
687.610625 | 139.705933
703.982313 | 140.991959
720.354 | 135.988007
736.725688 | 132.224289
753.097375 | 131.835571
769.469063 | 130.203705
785.84075 | 138.15007
802.212375 | 140.374588
818.584063 | 139.159927
834.95575 | 140.603928
851.327438 | 133.583237
867.699125 | 131.379959
884.070813 | 133.167053
900.4425 | 130.826035
916.814188 | 138.658752
933.185875 | 141.15596
949.557563 | 143.429932
965.929188 | 140.771942
982.300875 | 140.034225
998.672563 | 133.502396
1015.04425 | 130.774765
1031.415938 | 130.737717
1047.787625 | 134.935684
1064.15925 | 139.635986
1080.531 | 134.309296
1096.902625 | 134.412216
1113.274375 | 135.647202
1129.646 | 135.617798
1146.01775 | 139.771286
1162.389375 | 139.915146
1178.761125 | 141.781769
1195.13275 | 149.009109
1211.5045 | 146.264572
1227.876125 | 149.463913
1244.24775 | 148.407852
1260.6195 | 147.500977
1276.991125 | 147.989807
1293.362875 | 146.718384
1309.7345 | 150.954788
1326.10625 | 145.978668
1342.477875 | 147.178436
1358.849625 | 145.611786
1375.22125 | 145.958038
1391.593 | 145.684052
1407.964625 | 142.306808
1424.33625 | 141.29213
1440.708 | 140.303253
1457.079625 | 139.694321
1473.451375 | 135.824554
1489.823 | 134.79068
1506.19475 | 131.132401
1522.566375 | 130.007156
1538.938125 | 129.897293
1555.30975 | 129.244736
1571.6815 | 129.071869
1588.053125 | 127.199776
1604.42475 | 129.488312
1620.7965 | 130.729568
1637.168125 | 141.26683
1653.539875 | 138.047287
1669.9115 | 135.028
1686.28325 | 130.337769
1702.654875 | 137.327972
1719.026625 | 140.80896
1735.39825 | 139.283447
1751.769875 | 142.497421
1768.141625 | 140.901138
1784.51325 | 136.78952
1800.885 | 136.639801
1817.256625 | 138.16098
1833.628375 | 156.019592
1850 | 156.964661