## Values
Fieldname | Fieldvalue | Fieldunit
DateTime | 4/30/2026 6:39:57 PM
Coating_BS_LimitMinAbs | 135 | g/m²
Coating_BS_Nominal | 135 | g/m²
CoilID | 826090

## LengthProfiles
Length [m] | LP_Coating_BS_Avg [g/m²]
0 | 121.662483
15.515625 | 121.661934
31.03125 | 121.893921
46.546875 | 124.109192
62.0625 | 124.816986
77.578125 | 123.941895
93.09375 | 126.043587
108.609375 | 130.031387
124.125 | 132.60907
139.640625 | 128.392014
155.15625 | 125.784767
170.671875 | 130.227081
186.1875 | 142.552612
201.703125 | 144.967133
217.21875 | 147.785156
232.734375 | 144.161194
248.25 | 140.104721
263.765625 | 144.252289
279.28125 | 147.911041
294.796875 | 149.809723
310.3125 | 158.394852
325.828125 | 159.796585
341.34375 | 158.501724
356.859375 | 161.22229
372.375 | 159.065582
387.890625 | 152.131836
403.40625 | 148.676315
418.921875 | 148.381302
434.4375 | 147.965958
449.953125 | 157.330978
465.46875 | 161.217331
480.984375 | 157.83049
496.5 | 163.298889
512.015625 | 161.021088
527.53125 | 161.103241
543.046875 | 166.885773
558.5625 | 168.879242
574.078125 | 168.919434
589.59375 | 168.776459
605.109375 | 166.401291
620.625 | 157.501694
636.140625 | 156.814728
651.65625 | 158.339371
667.171875 | 161.580612
682.6875 | 166.769638
698.203125 | 167.609711
713.71875 | 169.351883
729.234375 | 167.001297
744.75 | 164.526062
760.265625 | 161.226639
775.78125 | 158.717072
791.296875 | 158.62883
806.8125 | 167.958023
822.328125 | 169.706696
837.84375 | 168.53186
853.359375 | 168.823593
868.875 | 167.792557
884.390625 | 168.840317
899.90625 | 168.972427
915.421875 | 165.785324
930.9375 | 172.890015
946.453125 | 179.283554
961.96875 | 181.867569
977.484375 | 179.765091
993 | 179.738281
1008.515625 | 174.414307
1024.03125 | 170.995621
1039.546875 | 169.88179
1055.0625 | 172.46347
1070.578125 | 180.707901
1086.09375 | 180.4758
1101.609375 | 179.998688
1117.125 | 178.972946
1132.640625 | 173.279022
1148.15625 | 167.246567
1163.671875 | 170.804733
1179.1875 | 168.330307
1194.703125 | 174.03923
1210.21875 | 178.303223
1225.734375 | 180.79892
1241.25 | 178.316132
1256.765625 | 170.76326
1272.28125 | 164.110123
1287.796875 | 160.84079
1303.3125 | 157.762604
1318.828125 | 153.223236
1334.34375 | 155.481171
1349.859375 | 160.661301
1365.375 | 160.578339
1380.890625 | 159.664948
1396.40625 | 159.366302
1411.921875 | 156.272247
1427.4375 | 160.053619
1442.953125 | 159.041992
1458.46875 | 157.238892
1473.984375 | 157.559967
1489.5 | 158.215042
1505.015625 | 157.133743
1520.53125 | 157.824677
1536.046875 | 156.675919
1551.5625 | 159.020813
1567.078125 | 155.739395
1582.59375 | 155.790741
1598.109375 | 155.400787
1613.625 | 152.163437
1629.140625 | 143.452438
1644.65625 | 146.460434
1660.171875 | 143.70636
1675.6875 | 144.788849
1691.203125 | 145.210007
1706.71875 | 143.455124
1722.234375 | 142.439697
1737.75 | 142.729919
1753.265625 | 142.13443
1768.78125 | 143.314972
1784.296875 | 151.469009
1799.8125 | 153.098221
1815.328125 | 155.342636
1830.84375 | 155.5522
1846.359375 | 155.708115
1861.875 | 155.903976
1877.390625 | 160.400269
1892.90625 | 160.274033
1908.421875 | 158.674255
1923.9375 | 155.928909
1939.453125 | 154.672638
1954.96875 | 160.349136
1970.484375 | 164.552277
1986 | 163.192078