## Values
Fieldname | Fieldvalue | Fieldunit
DateTime | 4/30/2026 7:33:32 PM
Coating_BS_LimitMinAbs | 135 | g/m²
Coating_BS_Nominal | 135 | g/m²
CoilID | 826060

## LengthProfiles
Length [m] | LP_Coating_BS_Avg [g/m²]
0 | 159.01712
15.4375 | 155.239685
30.875 | 155.155701
46.3125 | 154.477051
61.75 | 156.770279
77.1875 | 162.764862
92.625 | 165.546082
108.0625 | 164.311279
123.5 | 165.233261
138.9375 | 159.10022
154.375 | 154.049286
169.8125 | 152.90477
185.25 | 152.986023
200.6875 | 154.561783
216.125 | 154.938538
231.5625 | 157.134949
247 | 156.325272
262.4375 | 153.332443
277.875 | 155.792542
293.3125 | 155.203094
308.75 | 154.260513
324.1875 | 152.373169
339.625 | 149.276703
355.0625 | 154.361511
370.5 | 154.410889
385.9375 | 154.559341
401.375 | 157.342087
416.8125 | 153.616043
432.25 | 150.696487
447.6875 | 151.677826
463.125 | 151.141388
478.5625 | 156.082031
494 | 156.092102
509.4375 | 156.719452
524.875 | 154.622925
540.3125 | 149.296707
555.75 | 148.903717
571.1875 | 151.658905
586.625 | 152.455429
602.0625 | 154.551575
617.5 | 157.500443
632.9375 | 152.583694
648.375 | 149.836472
663.8125 | 150.211746
679.25 | 147.376221
694.6875 | 149.638565
710.125 | 153.89325
725.5625 | 154.428177
741 | 152.821045
756.4375 | 152.077026
771.875 | 150.727493
787.3125 | 143.684265
802.75 | 148.517624
818.1875 | 146.851807
833.625 | 149.101364
849.0625 | 151.644913
864.5 | 153.126968
879.9375 | 149.460861
895.375 | 145.81604
910.8125 | 144.816711
926.25 | 145.098053
941.6875 | 150.302414
957.125 | 153.5802
972.5625 | 149.503113
988 | 150.059158
1003.4375 | 147.426514
1018.875 | 147.754547
1034.3125 | 153.404373
1049.75 | 153.504349
1065.1875 | 154.393021
1080.625 | 151.895096
1096.0625 | 151.542114
1111.5 | 143.985977
1126.9375 | 146.270416
1142.375 | 145.043579
1157.8125 | 147.516022
1173.25 | 149.668137
1188.6875 | 148.167175
1204.125 | 152.700943
1219.5625 | 144.674545
1235 | 142.801987
1250.4375 | 145.672546
1265.875 | 146.749329
1281.3125 | 152.233459
1296.75 | 151.583191
1312.1875 | 152.357666
1327.625 | 152.075531
1343.0625 | 152.033844
1358.5 | 152.354675
1373.9375 | 151.766022
1389.375 | 152.716965
1404.8125 | 151.182999
1420.25 | 152.113876
1435.6875 | 151.822937
1451.125 | 152.135361
1466.5625 | 151.276138
1482 | 151.626755
1497.4375 | 152.188889
1512.875 | 150.19783
1528.3125 | 150.686462
1543.75 | 150.715515
1559.1875 | 151.363403
1574.625 | 149.548477
1590.0625 | 149.514801
1605.5 | 148.239441
1620.9375 | 148.174896
1636.375 | 146.806046
1651.8125 | 135.355194
1667.25 | 136.006149
1682.6875 | 129.460754
1698.125 | 127.551186
1713.5625 | 127.394539
1729 | 126.058899
1744.4375 | 128.878998
1759.875 | 132.117111
1775.3125 | 134.414673
1790.75 | 145.930862
1806.1875 | 149.521851
1821.625 | 148.38414
1837.0625 | 146.576462
1852.5 | 150.330048
1867.9375 | 150.841827
1883.375 | 150.256699
1898.8125 | 150.320145
1914.25 | 147.64859
1929.6875 | 146.355057
1945.125 | 148.710114
1960.5625 | 150.302032
1976 | 151.083328