## Values
Fieldname | Fieldvalue | Fieldunit
DateTime | 4/30/2026 8:28:56 PM
Coating_BS_LimitMinAbs | 135 | g/m²
Coating_BS_Nominal | 135 | g/m²
CoilID | 826120

## LengthProfiles
Length [m] | LP_Coating_BS_Avg [g/m²]
0 | 134.81189
15.015151 | 134.667419
30.030303 | 133.02327
45.045453 | 133.779037
60.060605 | 132.265152
75.075758 | 133.124191
90.090906 | 133.708939
105.106063 | 132.504852
120.121211 | 135.197464
135.136359 | 139.376907
150.151516 | 139.597672
165.166672 | 137.595459
180.181813 | 136.161057
195.196969 | 136.030518
210.212125 | 138.126953
225.227266 | 138.093643
240.242422 | 140.754288
255.257578 | 143.164429
270.272719 | 142.078964
285.287875 | 141.319504
300.303031 | 138.908951
315.318188 | 135.038071
330.333344 | 140.146271
345.348469 | 150.113312
360.363625 | 156.507355
375.378781 | 157.559799
390.393938 | 159.34024
405.409094 | 159.77449
420.42425 | 157.868408
435.439375 | 159.210648
450.454531 | 153.647903
465.469688 | 152.541061
480.484844 | 151.467117
495.5 | 150.036697
510.515156 | 154.386612
525.530313 | 154.984192
540.545438 | 155.685074
555.560625 | 155.076935
570.57575 | 153.82103
585.590875 | 152.51796
600.606063 | 155.639923
615.621188 | 156.623108
630.636375 | 156.108643
645.6515 | 152.6633
660.666688 | 151.065872
675.681813 | 149.965515
690.696938 | 152.029037
705.712125 | 156.602539
720.72725 | 155.066452
735.742438 | 156.465393
750.757563 | 155.415283
765.77275 | 148.802582
780.787875 | 148.301193
795.803 | 148.513992
810.818188 | 150.645569
825.833313 | 154.136841
840.8485 | 156.163132
855.863625 | 153.064133
870.87875 | 155.014145
885.893938 | 150.273895
900.909063 | 146.523407
915.92425 | 150.803772
930.939375 | 150.877533
945.954563 | 151.211548
960.969688 | 151.147644
975.984813 | 153.174728
991 | 152.376709
1006.015125 | 149.462189
1021.030313 | 155.465546
1036.045438 | 148.876862
1051.060625 | 146.589508
1066.07575 | 147.175903
1081.090875 | 149.783279
1096.106 | 153.675919
1111.12125 | 153.075333
1126.136375 | 147.347702
1141.1515 | 147.819717
1156.166625 | 146.863449
1171.18175 | 147.771469
1186.197 | 152.157333
1201.212125 | 154.13179
1216.22725 | 151.201859
1231.242375 | 152.108841
1246.257625 | 148.438858
1261.27275 | 149.578461
1276.287875 | 150.946625
1291.303 | 151.066986
1306.318125 | 151.192871
1321.333375 | 150.797668
1336.3485 | 150.280609
1351.363625 | 149.942017
1366.37875 | 150.69751
1381.393875 | 150.312317
1396.409125 | 149.863037
1411.42425 | 151.906891
1426.439375 | 150.945541
1441.4545 | 153.003784
1456.469625 | 151.616287
1471.484875 | 154.869614
1486.5 | 156.486679
1501.515125 | 156.004944
1516.53025 | 158.509705
1531.5455 | 156.387665
1546.560625 | 155.306366
1561.57575 | 155.580612
1576.590875 | 152.469986
1591.606 | 138.084915
1606.62125 | 136.035431
1621.636375 | 135.989975
1636.6515 | 135.582367
1651.666625 | 134.497803
1666.68175 | 134.812408
1681.697 | 135.103394
1696.712125 | 133.919205
1711.72725 | 135.309296
1726.742375 | 151.335739
1741.7575 | 150.298248
1756.77275 | 151.265289
1771.787875 | 155.797211
1786.803 | 153.397781
1801.818125 | 153.739883
1816.833375 | 153.833725
1831.8485 | 154.796509
1846.863625 | 157.635635
1861.87875 | 157.232147
1876.893875 | 157.353577
1891.909125 | 159.802948
1906.92425 | 149.047272
1921.939375 | 131.084778
1936.9545 | 126.413879
1951.969625 | 123.766289
1966.984875 | 120.85582
1982 | 120.274673