## Values
Fieldname | Fieldvalue | Fieldunit
DateTime | 4/30/2026 9:22:01 PM
Coating_BS_LimitMinAbs | 100 | g/m²
Coating_BS_Nominal | 100 | g/m²
CoilID | 826840

## LengthProfiles
Length [m] | LP_Coating_BS_Avg [g/m²]
0 | 90.600029
10.433071 | 89.984886
20.866143 | 82.493103
31.299215 | 81.450829
41.732285 | 82.383965
52.165355 | 85.807892
62.59843 | 85.1922
73.0315 | 83.547928
83.46457 | 85.863976
93.897641 | 85.459946
104.330711 | 87.398819
114.763781 | 84.84272
125.196859 | 85.537422
135.629922 | 86.796135
146.063 | 85.136833
156.496063 | 88.39209
166.929141 | 110.345131
177.362219 | 117.906364
187.795281 | 118.890366
198.228359 | 113.590363
208.661422 | 113.347328
219.0945 | 110.429024
229.527563 | 112.557068
239.960641 | 114.015617
250.393719 | 116.413734
260.826781 | 116.234116
271.259844 | 117.636261
281.692938 | 113.767899
292.126 | 114.323471
302.559063 | 109.982056
312.992125 | 108.164818
323.425219 | 108.371727
333.858281 | 106.903412
344.291344 | 108.848083
354.724438 | 108.358894
365.1575 | 112.13176
375.590563 | 112.463539
386.023625 | 107.522186
396.456719 | 111.341125
406.889781 | 106.13604
417.322844 | 107.36895
427.755938 | 109.060753
438.189 | 107.405678
448.622063 | 108.849121
459.055125 | 107.810745
469.488219 | 108.186485
479.921281 | 111.481903
490.354344 | 114.952866
500.787438 | 118.510086
511.2205 | 117.011528
521.653563 | 117.235428
532.086625 | 117.098351
542.519688 | 116.752441
552.95275 | 119.381416
563.385875 | 121.267105
573.818938 | 120.473305
584.252 | 120.080566
594.685063 | 119.902206
605.118125 | 118.445961
615.551188 | 120.350487
625.98425 | 118.551292
636.417375 | 121.880966
646.850438 | 119.377373
657.2835 | 121.25428
667.716563 | 121.532196
678.149625 | 118.990074
688.582688 | 121.638123
699.01575 | 116.166466
709.448875 | 117.827126
719.881938 | 115.880959
730.315 | 116.506325
740.748063 | 119.127281
751.181125 | 116.430222
761.614188 | 116.643242
772.04725 | 110.888397
782.480375 | 110.958466
792.913438 | 113.184692
803.3465 | 109.111206
813.779563 | 110.638634
824.212625 | 111.15612
834.645688 | 111.909973
845.07875 | 113.227997
855.511875 | 113.41761
865.944938 | 114.304642
876.378 | 114.666176
886.811063 | 112.434875
897.244125 | 114.022118
907.677188 | 113.771431
918.11025 | 114.028503
928.543375 | 112.854996
938.976438 | 110.840096
949.4095 | 113.184425
959.842563 | 110.17305
970.275625 | 111.374016
980.708688 | 112.782066
991.14175 | 111.639503
1001.574875 | 111.270569
1012.007938 | 112.022247
1022.441 | 110.86702
1032.874063 | 114.130043
1043.307125 | 112.899315
1053.74025 | 115.118347
1064.17325 | 114.828903
1074.606375 | 113.765823
1085.039375 | 115.957321
1095.4725 | 112.619278
1105.9055 | 113.938454
1116.338625 | 111.56778
1126.77175 | 111.233444
1137.20475 | 112.650734
1147.637875 | 110.158447
1158.070875 | 114.13147
1168.504 | 113.8395
1178.937 | 111.231255
1189.370125 | 113.877899
1199.80325 | 108.597771
1210.23625 | 113.145943
1220.669375 | 111.112167
1231.102375 | 109.339264
1241.5355 | 111.294319
1251.9685 | 109.253754
1262.401625 | 109.818604
1272.83475 | 112.172676
1283.26775 | 110.237656
1293.700875 | 110.157814
1304.133875 | 109.870079
1314.567 | 109.520531
1325 | 107.238068