## Values
Fieldname | Fieldvalue | Fieldunit
DateTime | 4/30/2026 10:10:06 PM
Coating_BS_LimitMinAbs | 70 | g/m²
Coating_BS_Nominal | 70 | g/m²
CoilID | 827130

## LengthProfiles
Length [m] | LP_Coating_BS_Avg [g/m²]
0 | 89.180504
10.434782 | 89.218788
20.869564 | 90.077377
31.304348 | 93.823593
41.739129 | 90.942688
52.17391 | 91.395355
62.608695 | 89.653938
73.043477 | 88.314606
83.478258 | 88.775787
93.913039 | 89.205963
104.34782 | 90.228683
114.782602 | 88.607315
125.217391 | 87.922958
135.652172 | 89.682495
146.086953 | 88.854019
156.521734 | 88.58596
166.956516 | 90.324974
177.391297 | 84.954605
187.826078 | 86.311325
198.260859 | 86.24337
208.695641 | 85.402466
219.130422 | 88.367828
229.565203 | 83.863213
239.999984 | 87.468277
250.434781 | 84.725639
260.869563 | 85.308983
271.304344 | 85.104332
281.739125 | 82.190598
292.173906 | 84.897377
302.608688 | 81.300995
313.043469 | 83.479279
323.47825 | 83.836815
333.913031 | 84.724991
344.347813 | 84.648895
354.782594 | 86.190964
365.217375 | 86.424377
375.652156 | 85.953484
386.086938 | 83.331436
396.521719 | 82.339882
406.9565 | 82.846825
417.391281 | 83.259033
427.826063 | 83.117844
438.260844 | 83.432175
448.695625 | 84.731224
459.130406 | 84.177208
469.565188 | 83.575706
479.999969 | 84.851646
490.43475 | 81.658112
500.869563 | 84.400551
511.304344 | 82.583473
521.739125 | 82.589531
532.173875 | 84.01001
542.608688 | 81.665489
553.043438 | 83.527321
563.47825 | 83.142014
573.913 | 82.015366
584.347813 | 81.916321
594.782563 | 80.327858
605.217375 | 82.746384
615.652125 | 82.343987
626.086938 | 82.607506
636.521688 | 82.610909
646.9565 | 78.872025
657.39125 | 79.08683
667.826063 | 81.278069
678.260875 | 81.344429
688.695625 | 81.291031
699.130438 | 80.523666
709.565188 | 80.469017
720 | 81.435555
730.43475 | 81.449982
740.869563 | 83.244606
751.304313 | 82.982941
761.739125 | 81.880562
772.173875 | 83.823112
782.608688 | 82.742615
793.043438 | 83.630035
803.47825 | 81.557335
813.913 | 81.963028
824.347813 | 82.023216
834.782563 | 81.167358
845.217375 | 82.295647
855.652125 | 82.082642
866.086938 | 81.194611
876.521688 | 83.365303
886.9565 | 82.041389
897.39125 | 81.57122
907.826063 | 80.241608
918.260813 | 81.316917
928.695625 | 81.91317
939.130375 | 82.384071
949.565188 | 83.008072
959.999938 | 82.090813
970.43475 | 81.854118
980.8695 | 83.63398
991.304313 | 81.572548
1001.739125 | 80.919067
1012.173875 | 81.952583
1022.608688 | 81.308167
1033.043438 | 83.462059
1043.47825 | 80.397797
1053.913 | 81.84684
1064.34775 | 79.619957
1074.782625 | 80.733643
1085.217375 | 81.097321
1095.652125 | 77.335861
1106.086875 | 82.34494
1116.52175 | 81.213959
1126.9565 | 80.471947
1137.39125 | 80.481461
1147.826 | 79.977974
1158.260875 | 80.931595
1168.695625 | 79.292686
1179.130375 | 80.497849
1189.565125 | 82.49427
1200 | 82.082672