## Values
Fieldname | Fieldvalue | Fieldunit
DateTime | 4/30/2026 11:02:30 PM
Coating_BS_LimitMinAbs | 138 | g/m²
Coating_BS_Nominal | 138 | g/m²
CoilID | 826920

## LengthProfiles
Length [m] | LP_Coating_BS_Avg [g/m²]
0 | 83.31617
10.552 | 83.23204
21.104 | 82.205544
31.656 | 81.186378
42.208 | 81.09848
52.76 | 81.041473
63.312 | 79.899658
73.864 | 79.577568
84.416 | 78.858253
94.968 | 79.711479
105.52 | 80.400375
116.072 | 80.348557
126.624 | 80.723831
137.176 | 78.263901
147.728 | 83.233467
158.28 | 83.129295
168.832 | 84.328873
179.384 | 87.951172
189.936 | 89.666389
200.488 | 89.319786
211.04 | 94.591743
221.592 | 101.175064
232.144 | 109.051834
242.696 | 106.293663
253.248 | 109.621468
263.8 | 107.64286
274.352 | 115.217865
284.904 | 119.882332
295.456 | 119.299416
306.008 | 132.061401
316.56 | 132.352997
327.112 | 133.208054
337.664 | 128.237457
348.216 | 133.056595
358.768 | 128.434418
369.32 | 125.686607
379.872 | 135.599899
390.424 | 129.889404
400.976 | 129.591049
411.528 | 127.175003
422.08 | 128.177673
432.632 | 127.960823
443.184 | 128.14949
453.736 | 135.810394
464.288 | 141.555893
474.84 | 145.665985
485.392 | 145.118881
495.944 | 146.867722
506.496 | 144.653625
517.048 | 145.186081
527.6 | 147.011444
538.152 | 154.925674
548.704 | 150.546951
559.256 | 154.629578
569.808 | 153.332077
580.36 | 151.953247
590.912 | 151.575134
601.464 | 151.767731
612.016 | 149.013062
622.568 | 154.064468
633.12 | 148.559509
643.672 | 149.803879
654.224 | 149.044815
664.776 | 152.892426
675.328 | 138.382416
685.88 | 137.473801
696.432 | 140.862762
706.984 | 135.288635
717.536 | 142.730988
728.088 | 145.40538
738.64 | 143.046112
749.192 | 143.140488
759.744 | 141.734726
770.296 | 147.618835
780.848 | 143.755478
791.4 | 147.887695
801.952 | 149.175354
812.504 | 148.971542
823.056 | 171.332993
833.608 | 169.660217
844.16 | 170.879059
854.712 | 169.304321
865.264 | 171.720596
875.816 | 170.778564
886.368 | 170.123718
896.92 | 175.390213
907.472 | 167.656311
918.024 | 164.346573
928.576 | 159.091171
939.128 | 161.136246
949.68 | 160.927017
960.232 | 157.043167
970.784 | 158.168457
981.336 | 156.008957
991.888 | 155.793579
1002.44 | 156.921219
1012.992 | 155.054733
1023.544 | 154.842712
1034.096 | 154.29921
1044.648 | 153.553772
1055.2 | 152.910309
1065.752 | 153.378418
1076.304 | 157.061829
1086.856 | 156.746506
1097.408 | 158.190247
1107.96 | 154.653671
1118.512 | 157.387375
1129.064 | 158.024231
1139.616 | 156.523727
1150.168 | 157.775513
1160.72 | 156.749557
1171.272 | 157.314331
1181.824 | 155.665253
1192.376 | 159.260605
1202.928 | 155.085022
1213.48 | 157.214554
1224.032 | 157.954971
1234.584 | 156.468811
1245.136 | 154.00914
1255.688 | 149.239304
1266.24 | 146.273087
1276.792 | 137.733429
1287.344 | 151.057526
1297.896 | 153.219284
1308.448 | 149.258575
1319 | 153.290054