## Values
Fieldname | Fieldvalue | Fieldunit
DateTime | 5/1/2026 12:47:03 AM
Coating_BS_LimitMinAbs | 138 | g/m²
Coating_BS_Nominal | 138 | g/m²
CoilID | 827010

## LengthProfiles
Length [m] | LP_Coating_BS_Avg [g/m²]
0 | 159.121918
10.701613 | 158.924606
21.403227 | 157.259232
32.10484 | 159.736542
42.806453 | 154.516418
53.508066 | 158.175186
64.20968 | 161.342499
74.911297 | 162.494858
85.612906 | 159.721359
96.314516 | 155.028519
107.016133 | 159.686539
117.71775 | 159.97023
128.419359 | 161.815521
139.120969 | 157.841629
149.822594 | 156.208664
160.524203 | 156.710907
171.225813 | 154.127594
181.927422 | 157.797058
192.629031 | 153.843521
203.330656 | 157.453461
214.032266 | 156.132904
224.733875 | 159.710968
235.4355 | 157.673996
246.137109 | 156.281494
256.838719 | 160.929138
267.540344 | 157.932373
278.241938 | 160.565964
288.943563 | 153.703018
299.645188 | 158.951202
310.346781 | 154.78363
321.048406 | 155.968185
331.75 | 154.576797
342.451625 | 154.019028
353.15325 | 154.234421
363.854844 | 153.260376
374.556469 | 154.864746
385.258063 | 160.308136
395.959688 | 160.387054
406.661313 | 159.161453
417.362906 | 159.688629
428.064531 | 156.190338
438.766156 | 154.962921
449.46775 | 157.753754
460.169375 | 153.858368
470.871 | 157.944351
481.572594 | 151.965485
492.274219 | 156.28476
502.975813 | 153.327621
513.677438 | 153.503418
524.379063 | 149.502609
535.080688 | 154.304062
545.78225 | 150.805923
556.483875 | 151.66568
567.1855 | 159.744324
577.887125 | 154.9599
588.58875 | 158.567993
599.290375 | 153.971451
609.991938 | 155.493668
620.693563 | 151.19104
631.395188 | 153.164169
642.096813 | 159.822403
652.798438 | 160.050797
663.5 | 158.941864
674.201625 | 153.621002
684.90325 | 156.796677
695.604875 | 148.870499
706.3065 | 149.409164
717.008063 | 150.279724
727.709688 | 153.323776
738.411313 | 152.114197
749.112938 | 158.6427
759.814563 | 158.684097
770.516125 | 156.245941
781.21775 | 155.821075
791.919375 | 149.66983
802.621 | 151.108704
813.322625 | 150.434586
824.02425 | 150.001099
834.725813 | 147.632767
845.427438 | 151.803513
856.129063 | 157.209167
866.830688 | 161.090561
877.532313 | 162.231461
888.233875 | 167.14032
898.9355 | 167.345306
909.637125 | 167.571259
920.33875 | 168.046997
931.040375 | 161.844223
941.742 | 162.418472
952.443563 | 158.618469
963.145188 | 156.885315
973.846813 | 152.373505
984.548438 | 160.00856
995.250063 | 155.883942
1005.951625 | 156.860718
1016.65325 | 154.265625
1027.354875 | 157.752411
1038.0565 | 155.555161
1048.758125 | 157.785248
1059.45975 | 154.848938
1070.161375 | 155.941559
1080.863 | 155.803879
1091.5645 | 159.617233
1102.266125 | 155.946579
1112.96775 | 155.755569
1123.669375 | 156.703568
1134.371 | 157.377777
1145.072625 | 157.860916
1155.77425 | 159.885193
1166.475875 | 160.742218
1177.1775 | 164.035645
1187.879125 | 161.93486
1198.58075 | 159.9431
1209.28225 | 164.741669
1219.983875 | 164.08136
1230.6855 | 160.412643
1241.387125 | 157.809174
1252.08875 | 160.987076
1262.790375 | 165.792648
1273.492 | 163.410385
1284.193625 | 160.595108
1294.89525 | 157.367096
1305.596875 | 151.092026
1316.298375 | 154.634323
1327 | 158.007507