## Values
Fieldname | Fieldvalue | Fieldunit
DateTime | 5/1/2026 1:38:23 AM
Coating_BS_LimitMinAbs | 138 | g/m²
Coating_BS_Nominal | 138 | g/m²
CoilID | 826870

## LengthProfiles
Length [m] | LP_Coating_BS_Avg [g/m²]
0 | 155.034409
12.542857 | 155.377121
25.085715 | 158.169174
37.62857 | 151.991882
50.17143 | 160.705429
62.714289 | 158.811127
75.257141 | 154.523682
87.8 | 150.146439
100.342859 | 155.083298
112.885719 | 155.108078
125.428578 | 160.190033
137.971438 | 162.852417
150.514281 | 160.812469
163.057141 | 161.622574
175.6 | 157.253204
188.142859 | 156.993011
200.685719 | 154.387634
213.228578 | 157.119415
225.771438 | 150.491684
238.314297 | 153.116119
250.857156 | 152.515274
263.4 | 152.17868
275.942875 | 159.171417
288.485719 | 161.995346
301.028563 | 162.338547
313.571438 | 164.186218
326.114281 | 154.201324
338.657156 | 152.697678
351.2 | 151.666824
363.742875 | 151.808685
376.285719 | 150.419449
388.828594 | 157.888138
401.371438 | 158.521912
413.914281 | 164.554413
426.457156 | 162.805801
439 | 158.062012
451.542875 | 154.569946
464.085719 | 151.126251
476.628594 | 154.486633
489.171438 | 154.103745
501.714313 | 153.774078
514.257156 | 155.353485
526.8 | 160.781815
539.342875 | 156.563675
551.88575 | 157.209076
564.428563 | 160.691544
576.971438 | 155.117569
589.514313 | 155.581207
602.057125 | 152.838455
614.6 | 150.577423
627.142875 | 156.017288
639.68575 | 151.0233
652.228563 | 154.088211
664.771438 | 152.403015
677.314313 | 159.904404
689.857188 | 161.493454
702.4 | 160.476593
714.942875 | 156.374908
727.48575 | 156.121536
740.028563 | 151.624313
752.571438 | 158.170441
765.114313 | 158.157806
777.657188 | 154.136856
790.2 | 160.615402
802.742875 | 156.586777
815.28575 | 157.866348
827.828563 | 154.337097
840.371438 | 157.475189
852.914313 | 154.685883
865.457188 | 155.540512
878 | 153.245514
890.542875 | 154.14151
903.08575 | 148.649704
915.628563 | 154.675873
928.171438 | 152.997589
940.714313 | 151.836288
953.257188 | 154.136795
965.8 | 153.168564
978.342875 | 150.390717
990.88575 | 153.383698
1003.428625 | 151.903122
1015.971438 | 153.569183
1028.514313 | 149.958206
1041.057188 | 153.25766
1053.6 | 155.373764
1066.142875 | 154.920486
1078.68575 | 152.925262
1091.228625 | 152.083588
1103.7715 | 149.753922
1116.31425 | 151.024124
1128.857125 | 153.464233
1141.4 | 147.461334
1153.942875 | 153.440872
1166.48575 | 148.982559
1179.028625 | 148.384949
1191.5715 | 146.370148
1204.11425 | 145.841293
1216.657125 | 150.392303
1229.2 | 149.362808
1241.742875 | 146.163696
1254.28575 | 149.36113
1266.828625 | 149.844818
1279.3715 | 152.703903
1291.914375 | 150.824661
1304.457125 | 151.709442
1317 | 148.914169