## Values
Fieldname | Fieldvalue | Fieldunit
DateTime | 5/1/2026 2:29:54 AM
Coating_BS_LimitMinAbs | 138 | g/m²
Coating_BS_Nominal | 138 | g/m²
CoilID | 826960

## LengthProfiles
Length [m] | LP_Coating_BS_Avg [g/m²]
0 | 153.790604
10.731707 | 153.669815
21.463414 | 153.149643
32.195121 | 162.141083
42.926828 | 163.448151
53.658535 | 164.291824
64.390242 | 157.83017
75.121953 | 163.164764
85.853656 | 159.943588
96.585359 | 163.599274
107.31707 | 167.592133
118.048781 | 166.981888
128.780484 | 157.570633
139.512188 | 159.548782
150.243906 | 161.583817
160.975609 | 158.996765
171.707313 | 165.059753
182.439016 | 162.953751
193.170719 | 163.987076
203.902438 | 161.762207
214.634141 | 156.518768
225.365844 | 154.608841
236.097563 | 155.583679
246.829266 | 151.238785
257.560969 | 155.46582
268.292688 | 152.565338
279.024375 | 162.546768
289.756094 | 161.671722
300.487813 | 160.60144
311.2195 | 157.263657
321.951219 | 155.907471
332.682906 | 151.758713
343.414625 | 150.913773
354.146344 | 150.771378
364.878031 | 148.583099
375.60975 | 147.62558
386.341438 | 148.654449
397.073156 | 157.600433
407.804875 | 158.203598
418.536563 | 159.343674
429.268281 | 158.858459
440 | 158.011414
450.731688 | 153.109741
461.463406 | 150.452576
472.195125 | 152.302704
482.926813 | 151.656052
493.658531 | 151.755264
504.390219 | 154.528824
515.121938 | 158.974228
525.853625 | 159.668503
536.585375 | 158.649155
547.317063 | 156.721741
558.04875 | 155.872925
568.7805 | 159.310608
579.512188 | 160.699234
590.243875 | 158.476135
600.975625 | 160.623276
611.707313 | 154.72847
622.439 | 162.160614
633.170688 | 156.779129
643.902438 | 164.127853
654.634125 | 163.650192
665.365813 | 162.97406
676.097563 | 165.480042
686.82925 | 158.359283
697.560938 | 160.892334
708.292688 | 159.103027
719.024375 | 159.052612
729.756063 | 157.991684
740.487813 | 157.676086
751.2195 | 158.29866
761.951188 | 158.326279
772.682875 | 159.989395
783.414625 | 160.446701
794.146313 | 165.198822
804.878 | 162.153992
815.60975 | 163.326111
826.341438 | 162.460403
837.073125 | 164.041031
847.804875 | 163.255676
858.536563 | 165.783661
869.26825 | 161.388077
880 | 166.157394
890.731688 | 162.955032
901.463375 | 164.845078
912.195125 | 163.142105
922.926813 | 161.218201
933.6585 | 160.469681
944.39025 | 156.459961
955.121938 | 157.714447
965.853625 | 157.056274
976.585313 | 160.473007
987.317063 | 160.514481
998.04875 | 165.275391
1008.780438 | 162.122406
1019.512188 | 164.193054
1030.243875 | 164.205765
1040.975563 | 164.477783
1051.70725 | 170.292511
1062.439 | 170.931656
1073.17075 | 172.915222
1083.902375 | 170.293015
1094.634125 | 171.896133
1105.365875 | 169.260788
1116.0975 | 168.305161
1126.82925 | 163.536545
1137.561 | 165.055664
1148.292625 | 163.200043
1159.024375 | 162.237152
1169.756125 | 160.571442
1180.48775 | 165.105881
1191.2195 | 161.43161
1201.95125 | 157.571609
1212.682875 | 155.551193
1223.414625 | 158.542206
1234.14625 | 161.672165
1244.878 | 155.430008
1255.60975 | 159.512634
1266.341375 | 156.772171
1277.073125 | 154.505051
1287.804875 | 158.285355
1298.5365 | 155.931763
1309.26825 | 160.730576
1320 | 155.346054