## Values
Fieldname | Fieldvalue | Fieldunit
DateTime | 5/1/2026 3:21:50 AM
Coating_BS_LimitMinAbs | 138 | g/m²
Coating_BS_Nominal | 138 | g/m²
CoilID | 826980

## LengthProfiles
Length [m] | LP_Coating_BS_Avg [g/m²]
0 | 161.213318
10.725807 | 161.328476
21.451613 | 162.443283
32.17742 | 161.239471
42.903227 | 165.90419
53.629031 | 161.010254
64.35484 | 158.971863
75.080648 | 151.379517
85.806453 | 154.796112
96.532258 | 152.679993
107.258063 | 155.532028
117.983875 | 155.523224
128.70968 | 152.830841
139.435484 | 153.076859
150.161297 | 154.871857
160.887094 | 156.01326
171.612906 | 150.516708
182.338719 | 151.818665
193.064516 | 158.332809
203.790328 | 165.579147
214.516125 | 162.248932
225.241938 | 165.812134
235.96775 | 164.369736
246.693547 | 165.565598
257.419359 | 165.526199
268.145156 | 161.217087
278.870969 | 155.595642
289.596781 | 158.425232
300.322594 | 158.702057
311.048406 | 156.497009
321.774188 | 156.262619
332.5 | 150.154831
343.225813 | 154.133362
353.951625 | 150.442307
364.677438 | 150.425262
375.403219 | 149.064804
386.129031 | 158.456863
396.854844 | 164.157776
407.580656 | 162.661621
418.306469 | 163.794342
429.03225 | 159.573776
439.758063 | 162.072815
450.483875 | 156.686508
461.209688 | 155.560867
471.9355 | 155.106552
482.661313 | 156.310013
493.387094 | 152.843307
504.112906 | 155.464783
514.838719 | 153.309067
525.5645 | 153.504349
536.290313 | 155.864014
547.016125 | 152.495895
557.741938 | 163.903702
568.46775 | 159.725967
579.193563 | 164.347778
589.919375 | 160.664047
600.645188 | 158.959167
611.371 | 159.00502
622.096813 | 158.21405
632.822563 | 154.993301
643.548375 | 154.828735
654.274188 | 152.699188
665 | 154.799515
675.725813 | 157.137985
686.451625 | 152.209824
697.177438 | 153.965973
707.90325 | 152.910919
718.629063 | 152.808655
729.354875 | 151.908569
740.080688 | 152.089081
750.806438 | 152.44281
761.53225 | 152.843948
772.258063 | 151.985641
782.983875 | 152.189148
793.709688 | 158.784805
804.4355 | 158.729202
815.161313 | 161.4422
825.887125 | 160.078064
836.612938 | 162.745407
847.33875 | 161.753555
858.0645 | 168.134583
868.790313 | 166.142242
879.516125 | 167.68454
890.241938 | 165.220444
900.96775 | 165.346466
911.693563 | 163.122635
922.419375 | 164.545471
933.145188 | 160.576981
943.871 | 156.409042
954.596813 | 151.682556
965.322625 | 156.921265
976.048375 | 163.056458
986.774188 | 163.566284
997.5 | 163.481293
1008.225813 | 162.642365
1018.951625 | 165.288116
1029.677438 | 163.550339
1040.40325 | 161.976227
1051.129 | 162.901581
1061.854875 | 162.2099
1072.580625 | 162.310547
1083.3065 | 162.568222
1094.03225 | 166.945465
1104.758125 | 164.320496
1115.483875 | 164.346252
1126.20975 | 162.811874
1136.9355 | 161.3255
1147.66125 | 159.474777
1158.387125 | 164.52858
1169.112875 | 160.214325
1179.83875 | 160.035385
1190.5645 | 160.546844
1201.290375 | 154.759338
1212.016125 | 158.515228
1222.742 | 157.299835
1233.46775 | 153.884979
1244.193625 | 156.192886
1254.919375 | 152.647659
1265.645125 | 153.813477
1276.371 | 157.147552
1287.09675 | 153.404831
1297.822625 | 157.865707
1308.548375 | 157.336823
1319.27425 | 153.119141
1330 | 164.613464