## Values
Fieldname | Fieldvalue | Fieldunit
DateTime | 5/1/2026 4:13:21 AM
Coating_BS_LimitMinAbs | 138 | g/m²
Coating_BS_Nominal | 138 | g/m²
CoilID | 827060

## LengthProfiles
Length [m] | LP_Coating_BS_Avg [g/m²]
0 | 162.92099
10.723577 | 163.027161
21.447154 | 164.251709
32.17073 | 163.411148
42.894309 | 159.593628
53.617887 | 164.730698
64.341461 | 164.056534
75.065039 | 165.361359
85.788617 | 173.629196
96.512195 | 171.201523
107.235773 | 173.961288
117.959352 | 167.230194
128.682922 | 165.087265
139.4065 | 158.279495
150.130078 | 164.043442
160.853656 | 159.130493
171.577234 | 160.67424
182.300813 | 158.446793
193.024391 | 159.830505
203.747969 | 159.598312
214.471547 | 160.69072
225.195125 | 159.449127
235.918703 | 158.752823
246.642281 | 159.183502
257.365844 | 156.372314
268.089438 | 160.033234
278.813 | 157.799072
289.536594 | 161.105164
300.260156 | 158.630463
310.98375 | 161.111465
321.707313 | 159.039093
332.430906 | 163.113602
343.154469 | 160.279648
353.878031 | 159.563171
364.601625 | 159.410187
375.325188 | 159.453705
386.048781 | 161.365677
396.772344 | 158.42749
407.495938 | 159.815826
418.2195 | 160.841187
428.943094 | 160.873932
439.666656 | 156.199326
450.39025 | 161.061768
461.113813 | 155.209778
471.837406 | 159.301987
482.560969 | 155.378174
493.284563 | 155.447418
504.008125 | 152.272537
514.731688 | 153.344208
525.45525 | 154.754578
536.178875 | 153.424332
546.902438 | 157.350677
557.626 | 159.42485
568.349563 | 162.628128
579.073188 | 161.424332
589.79675 | 161.965042
600.520313 | 161.36937
611.243875 | 158.934647
621.9675 | 156.98082
632.691063 | 156.626083
643.414625 | 158.804108
654.138188 | 163.963745
664.861813 | 160.892838
675.585375 | 162.47493
686.308938 | 160.397461
697.0325 | 158.033142
707.756063 | 160.529938
718.479688 | 154.786942
729.20325 | 154.868439
739.926813 | 151.935989
750.650375 | 153.5354
761.374 | 151.305649
772.097563 | 152.847366
782.821125 | 158.594833
793.544688 | 159.314148
804.268313 | 158.065475
814.991875 | 160.781464
825.715438 | 159.012268
836.439 | 156.241638
847.162625 | 158.174957
857.886188 | 156.999603
868.60975 | 157.403259
879.333313 | 156.535706
890.056875 | 159.594711
900.7805 | 156.768219
911.504063 | 158.132965
922.227625 | 155.997284
932.951188 | 155.813675
943.674813 | 151.031464
954.398375 | 148.211655
965.121938 | 156.746902
975.8455 | 154.703629
986.569125 | 155.682465
997.292688 | 155.000198
1008.01625 | 155.795929
1018.739813 | 155.115417
1029.463375 | 153.24881
1040.187 | 151.224625
1050.9105 | 149.289749
1061.634125 | 149.468536
1072.35775 | 154.514252
1083.08125 | 152.013031
1093.804875 | 152.173706
1104.5285 | 151.365204
1115.252 | 153.137878
1125.975625 | 150.565002
1136.699125 | 149.07515
1147.42275 | 150.200943
1158.146375 | 151.622467
1168.869875 | 153.313614
1179.5935 | 151.933868
1190.317125 | 146.938965
1201.040625 | 146.426361
1211.76425 | 148.800888
1222.48775 | 147.762207
1233.211375 | 143.410309
1243.935 | 144.009277
1254.6585 | 142.88501
1265.382125 | 150.12645
1276.105625 | 149.039108
1286.82925 | 149.236298
1297.552875 | 150.289978
1308.276375 | 159.319504
1319 | 157.312897