## Values
Fieldname | Fieldvalue | Fieldunit
DateTime | 5/1/2026 5:05:11 AM
Coating_BS_LimitMinAbs | 138 | g/m²
Coating_BS_Nominal | 138 | g/m²
CoilID | 827070

## LengthProfiles
Length [m] | LP_Coating_BS_Avg [g/m²]
0 | 159.689606
10.717742 | 160.089203
21.435484 | 164.814484
32.153227 | 163.507996
42.870969 | 157.703339
53.588711 | 158.738525
64.306453 | 157.750519
75.024195 | 153.01741
85.741938 | 153.278091
96.45968 | 150.890762
107.177422 | 159.024673
117.895164 | 156.042023
128.612906 | 154.755066
139.330656 | 157.475143
150.048391 | 156.903336
160.766125 | 154.592224
171.483875 | 152.475281
182.201625 | 148.748367
192.919359 | 148.600433
203.637094 | 152.340836
214.354844 | 147.793106
225.072594 | 150.281281
235.790328 | 152.025085
246.508063 | 158.21257
257.225813 | 155.146683
267.943563 | 156.37915
278.661313 | 155.324417
289.379031 | 151.337189
300.096781 | 151.327911
310.814531 | 150.542313
321.53225 | 149.236954
332.25 | 149.437927
342.96775 | 157.04158
353.6855 | 155.125534
364.40325 | 153.446655
375.120969 | 155.74884
385.838719 | 158.018082
396.556469 | 158.197723
407.274188 | 159.024979
417.991938 | 157.598495
428.709688 | 154.867996
439.427438 | 152.116852
450.145188 | 149.48851
460.862906 | 148.414413
471.580656 | 149.289368
482.298406 | 147.489639
493.016125 | 147.701035
503.733875 | 148.965851
514.451625 | 144.573883
525.169375 | 148.177383
535.887125 | 149.594421
546.604875 | 155.498642
557.322625 | 151.878784
568.040313 | 155.08989
578.758063 | 156.577042
589.475813 | 156.120651
600.193563 | 154.804443
610.911313 | 154.817047
621.629063 | 156.158249
632.346813 | 150.463943
643.0645 | 150.268234
653.78225 | 147.250168
664.5 | 150.633789
675.21775 | 149.056305
685.9355 | 150.051346
696.65325 | 149.514359
707.371 | 148.749893
718.08875 | 144.312317
728.8065 | 147.728912
739.524188 | 142.778107
750.241938 | 144.911514
760.959688 | 145.622162
771.677438 | 152.483368
782.395188 | 152.76535
793.112938 | 152.292419
803.830688 | 154.611771
814.548375 | 153.762192
825.266125 | 155.650269
835.983875 | 152.901611
846.701625 | 150.879654
857.419375 | 154.473709
868.137125 | 153.834579
878.854875 | 154.650269
889.572625 | 150.226425
900.290375 | 149.880783
911.008063 | 145.244629
921.725813 | 146.950287
932.443563 | 143.576004
943.161313 | 145.912033
953.879063 | 145.095306
964.596813 | 150.467056
975.314563 | 150.040131
986.03225 | 149.679291
996.75 | 148.684433
1007.46775 | 150.569641
1018.1855 | 149.741486
1028.90325 | 150.395355
1039.621 | 149.389648
1050.33875 | 150.665771
1061.0565 | 154.165054
1071.77425 | 151.88205
1082.492 | 154.066101
1093.20975 | 151.415329
1103.9275 | 150.845276
1114.64525 | 148.301926
1125.362875 | 149.532257
1136.080625 | 146.754501
1146.798375 | 148.668427
1157.516125 | 147.412354
1168.233875 | 148.91774
1178.951625 | 151.386063
1189.669375 | 150.871048
1200.387125 | 150.368912
1211.104875 | 150.385132
1221.822625 | 147.038574
1232.540375 | 145.841812
1243.258125 | 149.163559
1253.975875 | 146.663223
1264.693625 | 147.748245
1275.411375 | 144.052963
1286.129 | 141.216293
1296.84675 | 145.438324
1307.5645 | 145.201111
1318.28225 | 148.032623
1329 | 156.022766