## Values
Fieldname | Fieldvalue | Fieldunit
DateTime | 5/1/2026 5:56:07 AM
Coating_BS_LimitMinAbs | 138 | g/m²
Coating_BS_Nominal | 138 | g/m²
CoilID | 827070

## LengthProfiles
Length [m] | LP_Coating_BS_Avg [g/m²]
0 | 154.250015
10.762295 | 154.009506
21.52459 | 151.123489
32.286885 | 151.634537
43.04918 | 151.408249
53.811477 | 151.618011
64.57377 | 152.382614
75.336063 | 151.68808
86.098359 | 156.083084
96.860656 | 151.103287
107.622953 | 155.093506
118.385242 | 148.695023
129.147539 | 151.725159
139.909828 | 150.29599
150.672125 | 149.90094
161.434422 | 145.634979
172.196719 | 146.73204
182.959016 | 149.309601
193.721313 | 150.319626
204.483609 | 144.951721
215.245906 | 148.224243
226.008188 | 150.659698
236.770484 | 146.404953
247.532781 | 144.187759
258.295078 | 146.963577
269.057375 | 147.042572
279.819656 | 146.1978
290.581969 | 156.658966
301.34425 | 156.006073
312.106563 | 157.491806
322.868844 | 155.518906
333.631156 | 155.761948
344.393438 | 154.673401
355.155719 | 157.615189
365.918031 | 155.221634
376.680313 | 159.40271
387.442625 | 157.525681
398.204906 | 160.700012
408.967219 | 156.449158
419.7295 | 156.320435
430.491813 | 157.189804
441.254094 | 159.946823
452.016375 | 158.634689
462.778688 | 160.669067
473.540969 | 159.46727
484.303281 | 158.279022
495.065563 | 158.736099
505.827875 | 155.744171
516.590156 | 157.017349
527.352438 | 155.801559
538.11475 | 158.801117
548.877063 | 157.639008
559.639313 | 156.886917
570.401625 | 151.90683
581.163938 | 155.533981
591.92625 | 153.212387
602.6885 | 159.21701
613.450813 | 155.034393
624.213125 | 159.786102
634.975375 | 158.527054
645.737688 | 159.621353
656.5 | 153.559479
667.262313 | 158.531967
678.024563 | 155.148926
688.786875 | 158.616837
699.549188 | 155.9133
710.311438 | 155.220566
721.07375 | 151.73848
731.836063 | 159.552902
742.598375 | 155.452957
753.360625 | 154.951096
764.122938 | 153.425201
774.88525 | 154.387131
785.6475 | 155.567551
796.409813 | 154.547699
807.172125 | 157.75502
817.934438 | 158.317215
828.696688 | 161.125931
839.459 | 159.767563
850.221313 | 158.968857
860.983625 | 157.405472
871.745875 | 159.117798
882.508188 | 158.096649
893.2705 | 160.233002
904.03275 | 158.012238
914.795063 | 156.456909
925.557375 | 157.874542
936.319688 | 157.765945
947.081938 | 151.066589
957.84425 | 157.018829
968.606563 | 152.299728
979.368813 | 154.839035
990.131125 | 151.622681
1000.893438 | 154.94339
1011.65575 | 152.405945
1022.418 | 153.424622
1033.180313 | 150.982422
1043.942625 | 152.766205
1054.704875 | 153.787354
1065.46725 | 152.015213
1076.2295 | 152.098938
1086.99175 | 146.408234
1097.754125 | 144.023773
1108.516375 | 140.050278
1119.278625 | 148.138123
1130.041 | 147.187317
1140.80325 | 150.362427
1151.5655 | 150.542557
1162.327875 | 153.130157
1173.090125 | 152.357239
1183.8525 | 153.862106
1194.61475 | 155.824844
1205.377 | 156.779236
1216.139375 | 155.282104
1226.901625 | 156.411453
1237.663875 | 152.026077
1248.42625 | 151.359695
1259.1885 | 151.724762
1269.95075 | 156.971863
1280.713125 | 158.186081
1291.475375 | 154.057358
1302.237625 | 156.348328
1313 | 154.824524