## Values
Fieldname | Fieldvalue | Fieldunit
DateTime | 5/31/2026 5:25:56 PM
Coating_TS_LimitMinAbs | 50 | g/m²
Coating_TS_Nominal | 50 | g/m²
CoilID | 832670

## LengthProfiles
Length [m] | LP_Coating_TS_Avg [g/m²]
0 | 47.592915
10.794702 | 47.601395
21.589404 | 48.099083
32.384105 | 47.806324
43.178809 | 47.997772
53.973512 | 48.394135
64.768211 | 48.675323
75.562914 | 48.510029
86.357617 | 48.183804
97.15232 | 48.985752
107.947023 | 48.856125
118.741727 | 49.353481
129.536422 | 49.032482
140.331125 | 49.220181
151.125828 | 49.654427
161.920531 | 49.786461
172.715234 | 49.684975
183.509938 | 49.887459
194.304641 | 49.374855
205.099344 | 49.324471
215.894047 | 49.037132
226.68875 | 49.066818
237.483453 | 48.937325
248.278156 | 49.190338
259.072844 | 49.006935
269.867563 | 48.823547
280.66225 | 48.971169
291.456969 | 48.749386
302.251656 | 48.488811
313.046375 | 48.640217
323.841063 | 48.810493
334.635781 | 48.784718
345.430469 | 48.337894
356.225156 | 48.497276
367.019875 | 48.157364
377.814563 | 48.37743
388.609281 | 48.410034
399.403969 | 48.255363
410.198688 | 47.882278
420.993375 | 47.898197
431.788094 | 47.96629
442.582781 | 47.944633
453.3775 | 48.544701
464.172188 | 48.080849
474.966906 | 47.951733
485.761594 | 48.032619
496.556313 | 47.993614
507.351 | 48.061485
518.145688 | 48.331551
528.940375 | 48.088333
539.735125 | 47.657558
550.529813 | 47.813152
561.3245 | 48.084404
572.119188 | 48.144432
582.913938 | 47.762871
593.708625 | 47.717892
604.503313 | 48.306889
615.298 | 47.938007
626.09275 | 48.106327
636.887438 | 47.952129
647.682125 | 48.109612
658.476813 | 48.00993
669.271563 | 48.239548
680.06625 | 47.955708
690.860938 | 48.076687
701.655625 | 47.976196
712.450313 | 48.12851
723.245063 | 48.041145
734.03975 | 48.958344
744.834438 | 49.186848
755.629125 | 49.2299
766.423875 | 49.142395
777.218563 | 49.255196
788.01325 | 49.162464
798.807938 | 49.870445
809.602688 | 49.386284
820.397375 | 49.052158
831.192063 | 49.385712
841.98675 | 49.594101
852.7815 | 48.942242
863.576188 | 48.517414
874.370875 | 48.551022
885.165563 | 48.370022
895.96025 | 48.378605
906.755 | 48.546471
917.549688 | 48.842117
928.344375 | 48.586426
939.139063 | 48.739235
949.933813 | 48.465591
960.7285 | 48.568634
971.523188 | 48.023727
982.317875 | 48.307285
993.112625 | 48.439259
1003.907313 | 48.843822
1014.702 | 47.804935
1025.496688 | 48.202934
1036.291375 | 48.077168
1047.086125 | 48.425583
1057.88075 | 48.539188
1068.6755 | 48.715054
1079.47025 | 48.962029
1090.264875 | 49.583256
1101.059625 | 48.815964
1111.854375 | 48.585541
1122.649 | 48.730927
1133.44375 | 48.790535
1144.238375 | 48.695137
1155.033125 | 48.556679
1165.827875 | 48.879776
1176.6225 | 48.755474
1187.41725 | 48.472885
1198.212 | 48.449375
1209.006625 | 49.336571
1219.801375 | 49.500916
1230.596 | 48.275562
1241.39075 | 48.579197
1252.1855 | 48.369244
1262.980125 | 48.353359
1273.774875 | 47.13517
1284.5695 | 44.557892
1295.36425 | 44.520592
1306.159 | 44.724934
1316.953625 | 44.416218
1327.748375 | 44.259907
1338.543125 | 44.236698
1349.33775 | 43.954491
1360.1325 | 45.020199
1370.927125 | 44.850239
1381.721875 | 43.593399
1392.516625 | 44.041763
1403.31125 | 44.03442
1414.106 | 45.743149
1424.900625 | 48.475826
1435.695375 | 48.618065
1446.490125 | 48.628693
1457.28475 | 49.383617
1468.0795 | 49.588249
1478.87425 | 50.123444
1489.668875 | 49.715641
1500.463625 | 49.637417
1511.25825 | 49.548306
1522.053 | 49.865788
1532.84775 | 49.934467
1543.642375 | 49.53651
1554.437125 | 49.934578
1565.23175 | 50.330414
1576.0265 | 50.051941
1586.82125 | 48.620758
1597.615875 | 47.876377
1608.410625 | 48.18536
1619.205375 | 49.31538
1630 | 48.8083