## Values
Fieldname | Fieldvalue | Fieldunit
DateTime | 5/31/2026 6:16:30 PM
Coating_TS_LimitMinAbs | 50 | g/m²
Coating_TS_Nominal | 50 | g/m²
CoilID | 832350

## LengthProfiles
Length [m] | LP_Coating_TS_Avg [g/m²]
0 | 54.870335
10.84507 | 54.92308
21.690141 | 64.847847
32.535211 | 64.074768
43.380281 | 53.067097
54.225352 | 52.344917
65.070422 | 51.490494
75.915492 | 51.822376
86.760563 | 53.165218
97.605633 | 53.467575
108.450703 | 53.8288
119.295773 | 55.45686
130.140844 | 55.994698
140.985906 | 56.799194
151.830984 | 58.380077
162.676063 | 58.149509
173.521125 | 58.812546
184.366188 | 58.924507
195.211266 | 58.195614
206.056344 | 57.448696
216.901406 | 57.493294
227.746469 | 57.745518
238.591547 | 57.670006
249.436625 | 58.491863
260.281688 | 59.032276
271.12675 | 58.588753
281.971813 | 57.762184
292.816906 | 57.774086
303.661969 | 58.319572
314.507031 | 57.493923
325.352125 | 57.764229
336.197188 | 58.668343
347.04225 | 57.147671
357.887313 | 55.713779
368.732375 | 55.596676
379.577469 | 55.835472
390.422531 | 55.962467
401.267594 | 56.249386
412.112688 | 56.20042
422.95775 | 55.753819
433.802813 | 55.465435
444.647875 | 55.235905
455.492938 | 55.224167
466.338031 | 54.134285
477.183094 | 54.479935
488.028156 | 54.05418
498.87325 | 54.138477
509.718313 | 53.639759
520.563375 | 53.391891
531.408438 | 53.561413
542.2535 | 53.387859
553.098563 | 53.258705
563.943625 | 53.150181
574.78875 | 53.441654
585.633813 | 53.395782
596.478875 | 53.149704
607.323938 | 53.311256
618.169 | 53.011852
629.014063 | 52.822128
639.859125 | 52.995243
650.70425 | 53.066982
661.549313 | 53.454212
672.394375 | 53.377991
683.239438 | 53.50201
694.0845 | 54.157066
704.929563 | 55.299515
715.774625 | 54.373455
726.619688 | 53.395439
737.46475 | 53.563923
748.309875 | 53.268246
759.154938 | 52.701664
770 | 52.224865
780.845063 | 52.899384
791.690125 | 52.571606
802.535188 | 52.482574
813.38025 | 52.819595
824.225375 | 52.498943
835.070438 | 51.93681
845.9155 | 52.512768
856.760563 | 52.940067
867.605625 | 52.778034
878.450688 | 52.704529
889.29575 | 53.040581
900.140813 | 53.029198
910.985875 | 53.637875
921.831 | 53.815788
932.676063 | 54.264034
943.521125 | 54.559807
954.366188 | 54.341049
965.21125 | 53.717354
976.056313 | 54.951698
986.901375 | 55.553246
997.7465 | 54.589279
1008.591563 | 54.184967
1019.436625 | 54.746326
1030.281688 | 54.948513
1041.12675 | 55.152344
1051.971875 | 55.215294
1062.816875 | 54.942722
1073.662 | 55.315273
1084.507 | 53.493881
1095.352125 | 52.951878
1106.197125 | 52.525555
1117.04225 | 51.131878
1127.88725 | 50.323051
1138.732375 | 50.319672
1149.5775 | 50.144188
1160.4225 | 50.130001
1171.267625 | 50.808598
1182.112625 | 50.349205
1192.95775 | 49.605568
1203.80275 | 47.120358
1214.647875 | 47.349003
1225.493 | 46.663948
1236.338 | 46.159748
1247.183125 | 46.628365
1258.028125 | 45.596603
1268.87325 | 44.489212
1279.71825 | 43.621548
1290.563375 | 43.758518
1301.4085 | 43.479736
1312.2535 | 43.492928
1323.098625 | 43.333427
1333.943625 | 45.719227
1344.78875 | 47.602463
1355.63375 | 46.948177
1366.478875 | 47.646641
1377.323875 | 48.053692
1388.169 | 49.161179
1399.014125 | 50.385593
1409.859125 | 49.683319
1420.70425 | 50.362663
1431.54925 | 49.957249
1442.394375 | 50.336201
1453.239375 | 49.890453
1464.0845 | 50.2817
1474.9295 | 50.684372
1485.774625 | 50.618092
1496.61975 | 50.527805
1507.46475 | 51.725151
1518.309875 | 49.853661
1529.154875 | 50.504902
1540 | 49.40852