## Values
Fieldname | Fieldvalue | Fieldunit
DateTime | 5/31/2026 7:06:46 PM
Coating_TS_LimitMinAbs | 50 | g/m²
Coating_TS_Nominal | 50 | g/m²
CoilID | 833160

## LengthProfiles
Length [m] | LP_Coating_TS_Avg [g/m²]
0 | 47.720764
10.950354 | 47.805946
21.900709 | 47.703209
32.851063 | 47.495106
43.801418 | 46.972713
54.751773 | 47.061886
65.702125 | 46.566246
76.652484 | 47.197735
87.602836 | 47.971447
98.553188 | 48.455139
109.503547 | 48.088825
120.453898 | 48.445316
131.40425 | 48.491505
142.354609 | 49.028118
153.304969 | 49.185009
164.255313 | 49.278526
175.205672 | 49.837502
186.156031 | 50.292515
197.106375 | 49.892319
208.056734 | 49.87624
219.007094 | 50.313412
229.957438 | 50.68494
240.907797 | 50.470318
251.858156 | 50.535164
262.8085 | 50.460384
273.758875 | 50.584831
284.709219 | 51.11446
295.659563 | 50.974335
306.609938 | 50.875736
317.560281 | 50.712872
328.510625 | 51.34827
339.461 | 51.091412
350.411344 | 50.827793
361.361688 | 50.890335
372.312063 | 51.162941
383.262406 | 51.176991
394.21275 | 51.227188
405.163125 | 51.323952
416.113469 | 50.821804
427.063813 | 51.319496
438.014188 | 50.908836
448.964531 | 50.910137
459.914875 | 51.331631
470.86525 | 51.185516
481.815594 | 50.435047
492.765938 | 50.760529
503.716313 | 50.615765
514.666656 | 51.236073
525.617 | 50.914658
536.567375 | 50.999969
547.51775 | 50.495235
558.468063 | 49.772469
569.418438 | 50.28413
580.368813 | 50.40139
591.319125 | 50.365158
602.2695 | 50.534336
613.219875 | 50.476192
624.170188 | 50.063396
635.120563 | 50.337383
646.070938 | 49.677017
657.02125 | 50.215267
667.971625 | 50.216106
678.922 | 50.956242
689.872313 | 50.805519
700.822688 | 50.171055
711.773063 | 50.383106
722.723375 | 50.305027
733.67375 | 50.53196
744.624125 | 50.486015
755.574438 | 50.757717
766.524813 | 50.033508
777.475188 | 50.516495
788.4255 | 50.306164
799.375875 | 50.687042
810.32625 | 51.246723
821.276563 | 51.432957
832.226938 | 51.033875
843.177313 | 51.790382
854.127625 | 50.529491
865.078 | 50.256958
876.028375 | 50.560673
886.978688 | 50.754749
897.929063 | 50.806431
908.879438 | 51.267227
919.82975 | 51.817795
930.780125 | 52.414928
941.7305 | 52.193645
952.680813 | 53.143906
963.631188 | 54.326149
974.581563 | 54.989384
985.531875 | 55.036163
996.48225 | 54.499165
1007.432625 | 55.392647
1018.382938 | 55.043663
1029.333313 | 54.197315
1040.283688 | 53.886841
1051.234 | 53.041771
1062.184375 | 53.593899
1073.13475 | 53.638878
1084.085125 | 53.996052
1095.0355 | 53.828735
1105.98575 | 53.438026
1116.936125 | 51.199986
1127.8865 | 50.495468
1138.836875 | 49.609901
1149.78725 | 49.606724
1160.737625 | 50.307495
1171.687875 | 50.583931
1182.63825 | 48.330853
1193.588625 | 47.197563
1204.539 | 44.457973
1215.489375 | 44.949348
1226.43975 | 44.481232
1237.39 | 44.206608
1248.340375 | 43.490364
1259.29075 | 42.121403
1270.241125 | 41.142986
1281.1915 | 41.391476
1292.141875 | 41.66848
1303.092125 | 41.358616
1314.0425 | 42.875656
1324.992875 | 46.230396
1335.94325 | 46.677486
1346.893625 | 46.903782
1357.844 | 47.159451
1368.79425 | 47.684517
1379.744625 | 48.761284
1390.695 | 49.472416
1401.645375 | 48.910023
1412.59575 | 48.660881
1423.546125 | 49.143257
1434.4965 | 48.803009
1445.44675 | 49.126442
1456.397125 | 48.860382
1467.3475 | 48.970634
1478.297875 | 49.022358
1489.24825 | 49.515163
1500.198625 | 48.049953
1511.148875 | 47.918396
1522.09925 | 47.801998
1533.049625 | 48.247761
1544 | 48.576778