## Values
Fieldname | Fieldvalue | Fieldunit
DateTime | 5/31/2026 8:30:20 PM
Coating_TS_LimitMinAbs | 50 | g/m²
Coating_TS_Nominal | 50 | g/m²
CoilID | 832890

## LengthProfiles
Length [m] | LP_Coating_TS_Avg [g/m²]
0 | 47.970482
14 | 47.979958
28 | 49.508224
42 | 49.80069
56 | 50.368355
70 | 50.776127
84 | 50.682549
98 | 52.210094
112 | 53.272678
126 | 53.651295
140 | 55.14616
154 | 55.328773
168 | 55.594952
182 | 55.253643
196 | 55.730843
210 | 56.431637
224 | 58.375923
238 | 60.078312
252 | 60.193619
266 | 59.732975
280 | 58.984547
294 | 58.075363
308 | 57.757221
322 | 57.642365
336 | 56.233158
350 | 55.333553
364 | 56.303024
378 | 55.409317
392 | 55.334816
406 | 54.037125
420 | 52.895855
434 | 53.713425
448 | 52.744656
462 | 53.19891
476 | 54.059151
490 | 54.163078
504 | 55.631126
518 | 77.833122
532 | 59.741554
546 | 60.173542
560 | 59.641342
574 | 61.261848
588 | 62.019135
602 | 61.849846
616 | 63.142509
630 | 60.957504
644 | 60.508522
658 | 60.698116
672 | 61.10466
686 | 62.087822
700 | 60.978863
714 | 62.796429
728 | 62.720001
742 | 62.932499
756 | 54.429161
770 | 56.913532
784 | 52.87973
798 | 45.697826
812 | 45.459625
826 | 45.596767
840 | 45.438774
854 | 45.305161
868 | 43.446579
882 | 43.028008
896 | 42.368965
910 | 42.058311
924 | 42.256378
938 | 42.345963
952 | 41.711086
966 | 41.50565
980 | 40.163368
994 | 40.153564
1008 | 40.859104
1022 | 40.515373
1036 | 41.304771
1050 | 42.613255
1064 | 43.195942
1078 | 43.288513
1092 | 41.318977
1106 | 41.352509
1120 | 42.541538
1134 | 43.033955
1148 | 43.676949
1162 | 43.877018
1176 | 44.169754
1190 | 44.798996
1204 | 44.295216
1218 | 44.206104
1232 | 44.568859
1246 | 46.749413
1260 | 47.42881
1274 | 47.160408
1288 | 48.000877
1302 | 47.827
1316 | 46.680252
1330 | 46.298603
1344 | 46.057354
1358 | 46.532837
1372 | 45.989346
1386 | 46.260086
1400 | 47.224621
1414 | 46.853752
1428 | 46.868385
1442 | 46.149841
1456 | 47.237789
1470 | 46.210281
1484 | 46.513573
1498 | 46.914295