## Values
Fieldname | Fieldvalue | Fieldunit
DateTime | 5/31/2026 9:27:37 PM
Coating_TS_LimitMinAbs | 50 | g/m²
Coating_TS_Nominal | 50 | g/m²
CoilID | 832580

## LengthProfiles
Length [m] | LP_Coating_TS_Avg [g/m²]
0 | 47.418663
10.1375 | 47.418289
20.275 | 47.295078
30.4125 | 46.473396
40.55 | 47.664585
50.6875 | 47.816235
60.825 | 48.842667
70.9625 | 50.647823
81.1 | 53.053261
91.2375 | 52.100121
101.375 | 51.769073
111.5125 | 50.542091
121.65 | 49.723701
131.7875 | 48.779991
141.925 | 47.634354
152.0625 | 47.71627
162.2 | 47.352009
172.3375 | 48.336418
182.475 | 47.819843
192.6125 | 47.975708
202.75 | 47.022034
212.8875 | 46.840702
223.025 | 51.092361
233.1625 | 52.45488
243.3 | 52.945671
253.4375 | 52.085735
263.575 | 51.463566
273.7125 | 51.857574
283.85 | 51.663673
293.9875 | 52.093216
304.125 | 52.657906
314.2625 | 51.474041
324.4 | 51.186394
334.5375 | 51.034595
344.675 | 49.352413
354.8125 | 48.809982
364.95 | 49.383862
375.0875 | 48.828442
385.225 | 48.275772
395.3625 | 48.200626
405.5 | 48.896366
415.6375 | 49.480759
425.775 | 47.718616
435.9125 | 47.457458
446.05 | 47.179531
456.1875 | 47.065495
466.325 | 47.764099
476.4625 | 48.128193
486.6 | 46.776962
496.7375 | 47.82473
506.875 | 49.30743
517.0125 | 57.299454
527.15 | 59.625107
537.2875 | 58.293259
547.425 | 59.835392
557.5625 | 57.453362
567.7 | 58.632706
577.8375 | 58.881279
587.975 | 58.186249
598.1125 | 54.587482
608.25 | 55.521374
618.3875 | 56.028847
628.525 | 57.387241
638.6625 | 58.297661
648.8 | 57.348495
658.9375 | 58.220043
669.075 | 57.998898
679.2125 | 57.833614
689.35 | 57.454998
699.4875 | 58.187157
709.625 | 58.28175
719.7625 | 56.993824
729.9 | 57.577316
740.0375 | 57.55838
750.175 | 57.104069
760.3125 | 57.962025
770.45 | 58.208046
780.5875 | 57.913269
790.725 | 57.965382
800.8625 | 58.265411
811 | 58.160988
821.1375 | 58.351002
831.275 | 58.915184
841.4125 | 58.347908
851.55 | 56.58437
861.6875 | 55.810425
871.825 | 54.997845
881.9625 | 54.122211
892.1 | 53.549568
902.2375 | 54.04998
912.375 | 53.325283
922.5125 | 52.80603
932.65 | 52.507984
942.7875 | 52.2099
952.925 | 51.830132
963.0625 | 52.197613
973.2 | 52.139431
983.3375 | 52.098019
993.475 | 51.917858
1003.6125 | 52.021805
1013.75 | 51.980911
1023.8875 | 51.725571
1034.025 | 51.876842
1044.1625 | 51.734356
1054.3 | 51.580902
1064.4375 | 51.461655
1074.575 | 51.73518
1084.7125 | 51.737923
1094.85 | 51.168377
1104.9875 | 51.116112
1115.125 | 51.138119
1125.2625 | 51.050625
1135.4 | 51.198738
1145.5375 | 50.876225
1155.675 | 50.672188
1165.8125 | 50.603333
1175.95 | 50.848488
1186.0875 | 50.974838
1196.225 | 50.956127
1206.3625 | 50.698112
1216.5 | 51.157372
1226.6375 | 51.230465
1236.775 | 51.998165
1246.9125 | 51.367134
1257.05 | 51.385777
1267.1875 | 51.665955
1277.325 | 51.698856
1287.4625 | 50.977581
1297.6 | 50.758507
1307.7375 | 50.495182
1317.875 | 50.61034
1328.0125 | 50.469177
1338.15 | 50.083206
1348.2875 | 50.118629
1358.425 | 50.691238
1368.5625 | 50.062912
1378.7 | 47.908463
1388.8375 | 46.124043
1398.975 | 45.690304
1409.1125 | 45.217403
1419.25 | 44.022713
1429.3875 | 45.859669
1439.525 | 48.93821
1449.6625 | 49.792675
1459.8 | 50.480976
1469.9375 | 51.047398
1480.075 | 52.428864
1490.2125 | 53.309704
1500.35 | 53.553089
1510.4875 | 53.534897
1520.625 | 53.70118
1530.7625 | 54.101578
1540.9 | 53.586971
1551.0375 | 53.564449
1561.175 | 53.296566
1571.3125 | 53.16843
1581.45 | 51.414902
1591.5875 | 51.022682
1601.725 | 51.247013
1611.8625 | 50.747135
1622 | 51.425896